## PMMA_const_full
Input parameters | Virtual inputs | 20% deviation results | 20% deviation error (%) | 4 times deviation results | 4 times deviation error (%)
A (1/s) | 50800000000 | 47600000000 | 6.299% | 87100000000 | 71.46%
E (J/mol) | 157000 | 156000 | 0.6369% | 156000 | 0.6369%
n | 0.91 | 0.909 | 0.1099% | 3.64 | 300%
Qpyro (J/kg) | 788000 | 788066.28 | 0.008411% | 826012.43 | 4.824%
kv_a (W/m/K) | 0.249 | 0.249 | 0% | 0.258 | 3.614%
kv_b (W/m/K^2) | 0
Cpv_a (J/kg/K) | 1886 | 1888.28 | 0.1209% | 1982.63 | 5.124%
Cpv_b (J/kg/K^2) | 0
kc_a (W/m/K) | 0
kc_b (W/m/K^2) | 0
Cpc_a (J/kg/K) | 0
Cpc_b (J/kg/K^2) | 0
ρv (kg/m^3) | 1189.37 | 1189.37 | 0% | 1189.37 | 0%
ρc (kg/m^3) | 0
εv | 0.8 | 0.797 | 0.375% | 0.7723 | 3.463%
εc | 0
Kv (1/m) | 1000 | 994.018 | 0.5982% | 890.12 | 10.99%

## PMMA_const_hybrid
Input parameters | Virtual inputs | Hybrid method | Hybrid error (%)
A (1/s) | 50800000000 | 46800000000 | 7.874%
E (J/mol) | 157000 | 156000 | 0.6369%
n | 0.91 | 0.937 | 2.967%
Qpyro (J/kg) | 788000 | 792470 | 0.5673%
kv_a (W/m/K) | 0.249 | 0.2504 | 0.5622%
kv_b (W/m/K^2) | 0
Cpv_a (J/kg/K) | 1886 | 1898.53 | 0.6644%
Cpv_b (J/kg/K^2) | 0
kc_a (W/m/K) | 0
kc_b (W/m/K^2) | 0
Cpc_a (J/kg/K) | 0
Cpc_b (J/kg/K^2) | 0
ρv (kg/m^3) | 1189.37 | 1189.37 | 0%
ρc (kg/m^3) | 0
εv | 0.8 | 0.7963 | 0.4625%
εc | 0
Kv (1/m) | 1000 | 986.77 | 1.323%

## PMMA_linear_full
Input parameters | Virtual inputs | 20% deviation results | 20% deviation error (%) | 4 times deviation results | 4 times deviation error (%)
A (1/s) | 50800000000 | 50300000000 | 0.9843% | 44500000000 | 12.4%
E (J/mol) | 157000 | 157000 | 0% | 141000 | 10.19%
n | 0.91 | 0.924 | 1.538% | 3.066 | 236.9%
Qpyro (J/kg) | 788000 | 791511 | 0.4456% | 871085.81 | 10.54%
kv_a (W/m/K) | 0.139 | 0.139 | 0% | 0.08594 | 38.17%
kv_b (W/m/K^2) | 0.00026 | 0.000262 | 0.7692% | 0.0004155 | 59.81%
Cpv_a (J/kg/K) | 203.3433 | 195.59 | 3.813% | 813.3625 | 300%
Cpv_b (J/kg/K^2) | 3.978 | 4.012 | 0.8547% | 3.723 | 6.41%
kc_a (W/m/K) | 0
kc_b (W/m/K^2) | 0
Cpc_a (J/kg/K) | 0
Cpc_b (J/kg/K^2) | 0
ρv (kg/m^3) | 1189.37 | 1189.37 | 0% | 1189.37 | 0%
ρc (kg/m^3) | 0
εv | 0.8 | 0.803 | 0.375% | 0.6814 | 14.83%
εc | 0
Kv (1/m) | 1000 | 1000.365 | 0.0365% | 671.21 | 32.88%

## PMMA_linear_hybrid
Input parameters | Virtual inputs | Hybrid method | Hybrid error (%)
A (1/s) | 50800000000 | 50400000000 | 0.7874%
E (J/mol) | 157000 | 157000 | 0%
n | 0.91 | 0.899 | 1.209%
Qpyro (J/kg) | 788000 | 786962.85 | 0.1316%
kv_a (W/m/K) | 0.139 | 0.1396 | 0.4317%
kv_b (W/m/K^2) | 0.00026 | 0.0002578 | 0.8462%
Cpv_a (J/kg/K) | 203.3433 | 209.45 | 3.003%
Cpv_b (J/kg/K^2) | 3.978 | 3.9598 | 0.4575%
kc_a (W/m/K) | 0
kc_b (W/m/K^2) | 0
Cpc_a (J/kg/K) | 0
Cpc_b (J/kg/K^2) | 0
ρv (kg/m^3) | 1189.37 | 1189.37 | 0%
ρc (kg/m^3) | 0
εv | 0.8 | 0.799 | 0.125%
εc | 0
Kv (1/m) | 1000 | 999.36 | 0.064%

## E_Glass_const_full
Input parameters | Virtual inputs | 20% deviation results | 20% deviation error (%) | 4 times deviation results | 4 times deviation error (%)
A (1/s) | 2340000000000 | 2140000000000 | 8.547% | 1650000000000 | 29.49%
E (J/mol) | 181000 | 180000 | 0.5525% | 130000 | 28.18%
n | 1 | 1.02 | 2% | 2.297 | 129.7%
Qpyro (J/kg) | 100000 | 100556.7 | 0.5567% | 178066.2 | 78.07%
kv_a (W/m/K) | 0.3 | 0.3003 | 0.1% | 0.935 | 211.7%
kv_b (W/m/K^2)
Cpv_a (J/kg/K) | 1500 | 1505.924 | 0.3949% | 5276.66 | 251.8%
Cpv_b (J/kg/K^2)
kc_a (W/m/K) | 0.2 | 0.1975 | 1.25% | 0.146 | 27%
kc_b (W/m/K^2)
Cpc_a (J/kg/K) | 1100 | 1050.689 | 4.483% | 405.58 | 63.13%
Cpc_b (J/kg/K^2)
ρv (kg/m^3) | 1683 | 1683 | 0% | 1683 | 0%
ρc (kg/m^3) | 1235 | 1235 | 0% | 1235 | 0%
εv | 0.94 | 0.936 | 0.4255% | 1 | 6.383%
εc | 0.94 | 0.94 | 0% | 0.94 | 0%
Kv (1/m) | 10000 | 10198 | 1.98% | 2500.18 | 75%
ρv, ρc, εc fixed

## E_Glass_linear_full
Input parameters | Virtual inputs | 20% deviation results | 20% deviation error (%) | 4 times deviation results | 4 times deviation error (%)
A (1/s) | 2340000000000 | 2340000000000 | 0% | 834000000000 | 64.36%
E (J/mol) | 181000 | 181000 | 0% | 124000 | 31.49%
n | 1 | 1.003 | 0.3% | 1.915174 | 91.52%
Qpyro (J/kg) | 100000 | 99441.7 | 0.5583% | 207434.7 | 107.4%
kv_a (W/m/K) | 0.312 | 0.3029 | 2.917% | 1.085129 | 247.8%
kv_b (W/m/K^2) | 4.405e-05 | 4.3957e-05 | 0.2111% | 0.0001761588 | 299.9%
Cpv_a (J/kg/K) | 1080 | 1060.36 | 1.819% | 4057.949 | 275.7%
Cpv_b (J/kg/K^2) | 0.0452 | 0.04374 | 3.23% | 0.1676713 | 271%
kc_a (W/m/K) | 0.0949 | 0.09351555 | 1.459% | 0.1744439 | 83.82%
kc_b (W/m/K^2) | 0.000283 | 0.0002773205 | 2.007% | 7.078542e-05 | 74.99%
Cpc_a (J/kg/K) | 1041 | 1040.946 | 0.005186% | 935.4213 | 10.14%
Cpc_b (J/kg/K^2) | 0.259 | 0.2512155 | 3.006% | 0.06490649 | 74.94%
ρv (kg/m^3) | 1683 | 1683 | 0% | 1683 | 0%
ρc (kg/m^3) | 1235 | 1235 | 0% | 1235 | 0%
εv | 0.94 | 0.9242473 | 1.676% | 1 | 6.383%
εc | 0.94 | 0.94 | 0% | 0.94 | 0%
Kv (1/m) | 10000 | 10287.68 | 2.877% | 21698.96 | 117%
ρv, ρc, εc fixed

## E_Glass_linear_hybrid
Input parameters | Virtual inputs | Hybrid method | Hybrid error (%)
A (1/s) | 2340000000000 | 2190000000000 | 6.41%
E (J/mol) | 181000 | 178000 | 1.657%
n | 1 | 0.985 | 1.5%
Qpyro (J/kg) | 100000 | 111505 | 11.51%
kv_a (W/m/K) | 0.312 | 0.2700473 | 13.45%
kv_b (W/m/K^2) | 4.405e-05 | 0.0001688145 | 283.2%
Cpv_a (J/kg/K) | 1080 | 1174.212 | 8.723%
Cpv_b (J/kg/K^2) | 0.0452 | 0.04244193 | 6.102%
kc_a (W/m/K) | 0.0949 | 0.2016263 | 112.5%
kc_b (W/m/K^2) | 0.000283 | 0.0001800651 | 36.37%
Cpc_a (J/kg/K) | 1041 | 1355.341 | 30.2%
Cpc_b (J/kg/K^2) | 0.259 | 0.2612744 | 0.8781%
ρv (kg/m^3) | 1683 | 1683 | 0%
ρc (kg/m^3) | 1235 | 1235 | 0%
εv | 0.94 | 0.9581866 | 1.935%
εc | 0.94 | 0.94 | 0%
Kv (1/m) | 10000 | 25483.2 | 154.8%