## Summary
Single reaction charring
Scheme | Average Parameter Error | Parameter Error Range | 10 kW/m2 validation | 60 kW/m2 validation | 10 kW/m2 validation | Comments
1 Mass | 125.5% | [6.38% 299.91%] |  |  |  | X
1 Mass + TGA + DSC | 47.8% | [0.88% 283.23%] |  |  |  | O
2 Mass | 36.81% | [0% 230.97%] |  |  |  | O
3 Mass | 27.35% | [0% 177.43%] |  |  |  | O
1 Mass + F Temp + B Temp | 5.48% | [0.15% 46.58%] |  |  |  | O
1 Mass + B Temp | 47.69% | [0% 230.53%] |  |  |  | S
1 Mass + TGA + B Temp | 18.25% | [0% 72.39%] |  |  |  | O
1 Mass + TGA | 66.78% | [0.45% 287.61%] |  |  |  | O
1 Mass + DSC | 66.61% | [2.21% 297.28%] |  |  |  | X
1 Mass + DSC + B Temp | 32.59% | [0.5% 158.17%] |  |  |  | S
1 Mass + F Temp | 29.32% | [0.16% 203.76%] |  |  |  | S
1 Mass + TGA + F Temp | [5 empty] | S
Single reaction non-charring with ignition
Scheme | Average Parameter Error | Parameter Error Range | 10 kW/m2 validation | 60 kW/m2 validation | 100 kW/m2 validation | Comments
2 Mass | [5 empty] | O
1 Mass + TGA | [5 empty] | O
1 Mass + F Temp + B Temp | [5 empty] | O
Two reactions charring
Scheme | Average Parameter Error | Parameter Error Range | 10 kW/m2 validation | 60 kW/m2 validation | 100 kW/m2 validation | Comments
1 Mass | 80.3% | 3.04-297.33% |  |  |  | X
1 Mass + TGA + DSC | 28.52% | 0.33-297.28% |  |  |  | 10 kW X/100 kW O
2 Mass | [5 empty] | 10 kW X/100 kW O
3 Mass | 75.64% | 2.99-281.87% |  |  |  | S
1 Mass + F Temp + B Temp | 39.52% | 0.77-256.37% |  |  |  | S
1 Mass + TGA | 45.16% | 0.40-175.29% |  |  |  | 10 kW X/100 kW O
2 Mass + TGA | 42.71% | 0.0-146.42% |  |  |  | S
1 Mass + B Temp | 64.63% | 0.14-299.99% |  |  |  | ready to run
1 Mass + TGA + B Temp | 22.27% | 0.57-224.77% |  |  |  | S
Three reactions charring
Scheme | Average Parameter Error | Parameter Error Range | 10 kW/m2 validation | 60 kW/m2 validation | 100 kW/m2 validation | Comments
1 Mass + TGA + DSC | 20.21% | 0.26-172.08% |  |  |  | O
2 Mass | 74.26% | 12.6-172.68% |  |  |  | X
2 Mass + TGA | 34.79% | 0.82-299.43% |  |  |  | S
3 Mass | 71.89% | 12.28-127.23% |  |  |  | X
4 Mass | [5 empty] | running_office
5 Mass | [5 empty] | running_office
1 Mass + F Temp + B Temp | 87.81% | 2.68-298.89% |  |  |  | O
1 Mass + TGA | 20.26% | 0.73-169.23% |  |  |  | running_home
1 Mass + B Temp | [5 empty] | ready to run
1 Mass + TGA + B Temp

## singleReacChar
1 Mass
Input parameters | Virtual inputs | Optimized results | Relative error (%)
A (1/s) | 2340000000000 | 834000000000 | 64.36%
E (J/mol) | 181000 | 124000 | 31.49%
n | 1 | 1.915174 | 91.52%
Qpyro (J/kg) | 100000 | 207434.7 | 107.4%
kv_a (W/m/K) | 0.312 | 1.085129 | 247.8%
kv_b (W/m/K^2) | 4.405e-05 | 0.0001761588 | 299.9%
Cpv_a (J/kg/K) | 1080 | 4057.949 | 275.7%
Cpv_b (J/kg/K^2) | 0.0452 | 0.1676713 | 271%
kc_a (W/m/K) | 0.0949 | 0.1744439 | 83.82%
kc_b (W/m/K^2) | 0.000283 | 7.078542e-05 | 74.99%
Cpc_a (J/kg/K) | 1041 | 935.4213 | 10.14%
Cpc_b (J/kg/K^2) | 0.259 | 0.06490649 | 74.94%
ρv (kg/m^3) | 1683 | 1683
ρc (kg/m^3) | 1235 | 1235
εv | 0.94 | 1 | 6.383%
εc | 0.94 | 0.94
Xi | 0.7338 | 0.7338
Kv (1/m) | 10000 | 21698.96 | 117%
Average |  |  | 125.5%
1 Mass + TGA + DSC
Input parameters | Virtual inputs | Optimized results | Relative error (%)
A (1/s) | 2340000000000 | 2190000000000 | 6.41%
E (J/mol) | 181000 | 178000 | 1.657%
n | 1 | 0.985 | 1.5%
Qpyro (J/kg) | 100000 | 111505 | 11.51%
kv_a (W/m/K) | 0.312 | 0.2700473 | 13.45%
kv_b (W/m/K^2) | 4.405e-05 | 0.0001688145 | 283.2%
Cpv_a (J/kg/K) | 1080 | 1174.212 | 8.723%
Cpv_b (J/kg/K^2) | 0.0452 | 0.04244193 | 6.102%
kc_a (W/m/K) | 0.0949 | 0.2016263 | 112.5%
kc_b (W/m/K^2) | 0.000283 | 0.0001800651 | 36.37%
Cpc_a (J/kg/K) | 1041 | 1355.341 | 30.2%
Cpc_b (J/kg/K^2) | 0.259 | 0.2612744 | 0.8781%
ρv (kg/m^3) | 1683 | 1683
ρc (kg/m^3) | 1235 | 1235
εv | 0.94 | 0.9581866 | 1.935%
εc | 0.94 | 0.94
Xi | 0.7338 | 0.7338
Kv (1/m) | 10000 | 25483.2 | 154.8%
Average |  |  | 47.8%
2 Mass
Input parameters | Virtual inputs | Optimized results | Relative error (%)
A (1/s) | 2340000000000 | 3300000000000 | 41.03%
E (J/mol) | 181000 | 183000 | 1.105%
n | 1 | 1 | 0%
Qpyro (J/kg) | 100000 | 101238.4 | 1.238%
kv_a (W/m/K) | 0.312 | 0.292 | 6.41%
kv_b (W/m/K^2) | 4.405e-05 | 8.933e-05 | 102.8%
Cpv_a (J/kg/K) | 1080 | 1040.77 | 3.632%
Cpv_b (J/kg/K^2) | 0.0452 | 0.1496 | 231%
kc_a (W/m/K) | 0.0949 | 0.076 | 19.92%
kc_b (W/m/K^2) | 0.000283 | 0.000317 | 12.01%
Cpc_a (J/kg/K) | 1041 | 1172 | 12.58%
Cpc_b (J/kg/K^2) | 0.259 | 0.1143 | 55.87%
ρv (kg/m^3) | 1683
ρc (kg/m^3) | 1235
εv | 0.94 | 0.9424 | 0.2553%
εc | 0.94
Xi | 0.7338
Kv (1/m) | 10000 | 12751 | 27.51%
Average |  |  | 36.81%
3 Mass
Input parameters | Virtual inputs | Optimized results | Relative error (%)
A (1/s) | 2340000000000 | 3320000000000 | 41.88%
E (J/mol) | 181000 | 183000 | 1.105%
n | 1 | 1.008 | 0.8%
Qpyro (J/kg) | 100000 | 100484 | 0.484%
kv_a (W/m/K) | 0.312 | 0.2922 | 6.346%
kv_b (W/m/K^2) | 4.405e-05 | 8.463e-05 | 92.12%
Cpv_a (J/kg/K) | 1080 | 1047.5 | 3.009%
Cpv_b (J/kg/K^2) | 0.0452 | 0.1254 | 177.4%
kc_a (W/m/K) | 0.0949 | 0.0961 | 1.264%
kc_b (W/m/K^2) | 0.000283 | 0.000283 | 0%
Cpc_a (J/kg/K) | 1041 | 1053.37 | 1.188%
Cpc_b (J/kg/K^2) | 0.259 | 0.2416 | 6.718%
ρv (kg/m^3) | 1683
ρc (kg/m^3) | 1235
εv | 0.94 | 0.9416 | 0.1702%
εc | 0.94
Xi | 0.7338
Kv (1/m) | 10000 | 4956.6 | 50.43%
Average |  |  | 27.35%
1 Mass + FT + BT
Input parameters | Virtual inputs | Optimized results | Relative error (%)
A (1/s) | 2340000000000 | 3430000000000 | 46.58%
E (J/mol) | 181000 | 183000 | 1.105%
n | 1 | 1.013 | 1.3%
Qpyro (J/kg) | 100000 | 99847.5 | 0.1525%
kv_a (W/m/K) | 0.312 | 0.313 | 0.3205%
kv_b (W/m/K^2) | 4.405e-05 | 4.24e-05 | 3.746%
Cpv_a (J/kg/K) | 1080 | 1082.2 | 0.2037%
Cpv_b (J/kg/K^2) | 0.0452 | 0.04576 | 1.239%
kc_a (W/m/K) | 0.0949 | 0.0834 | 12.12%
kc_b (W/m/K^2) | 0.000283 | 0.0003 | 6.007%
Cpc_a (J/kg/K) | 1041 | 1045 | 0.3842%
Cpc_b (J/kg/K^2) | 0.259 | 0.2565 | 0.9653%
ρv (kg/m^3) | 1683
ρc (kg/m^3) | 1235
εv | 0.94 | 0.941716 | 0.1826%
εc | 0.94
Xi | 0.7338
Kv (1/m) | 10000 | 10246.6 | 2.466%
Average |  |  | 5.484%
1 Mass + BT
Input parameters | Virtual inputs | Optimized results | Relative error (%)
A (1/s) | 2340000000000 | 2400000000000 | 2.564%
E (J/mol) | 181000 | 181000 | 0%
n | 1 | 1.00576 | 0.576%
Qpyro (J/kg) | 100000 | 99269 | 0.731%
kv_a (W/m/K) | 0.312 | 0.2805 | 10.1%
kv_b (W/m/K^2) | 4.405e-05 | 9.4487e-05 | 114.5%
Cpv_a (J/kg/K) | 1080 | 1020.9 | 5.472%
Cpv_b (J/kg/K^2) | 0.0452 | 0.1494 | 230.5%
kc_a (W/m/K) | 0.0949 | 0.2228 | 134.8%
kc_b (W/m/K^2) | 0.000283 | 8.359e-05 | 70.46%
Cpc_a (J/kg/K) | 1041 | 878.6 | 15.6%
Cpc_b (J/kg/K^2) | 0.259 | 0.44 | 69.88%
ρv (kg/m^3) | 1683
ρc (kg/m^3) | 1235
εv | 0.94 | 0.9332 | 0.7234%
εc | 0.94
Xi | 0.7338
Kv (1/m) | 10000 | 8825.2 | 11.75%
Average |  |  | 47.69%
1 Mass + TGA + BT
Input parameters | Virtual inputs | Optimized results | Relative error (%)
A (1/s) | 2340000000000 | 2130000000000 | 8.974%
E (J/mol) | 181000 | 181000 | 0%
n | 1 | 0.9946 | 0.54%
Qpyro (J/kg) | 100000 | 99015 | 0.985%
kv_a (W/m/K) | 0.312 | 0.316 | 1.282%
kv_b (W/m/K^2) | 4.405e-05 | 3.81e-05 | 13.51%
Cpv_a (J/kg/K) | 1080 | 1080.544 | 0.05037%
Cpv_b (J/kg/K^2) | 0.0452 | 0.06386 | 41.28%
kc_a (W/m/K) | 0.0949 | 0.0262 | 72.39%
kc_b (W/m/K^2) | 0.000283 | 0.000375 | 32.51%
Cpc_a (J/kg/K) | 1041 | 960.74 | 7.71%
Cpc_b (J/kg/K^2) | 0.259 | 0.3762 | 45.25%
ρv (kg/m^3) | 1683
ρc (kg/m^3) | 1235
εv | 0.94 | 0.9466 | 0.7021%
εc | 0.94
Xi | 0.7338
Kv (1/m) | 10000 | 13027 | 30.27%
Average |  |  | 18.25%
1 Mass + TGA
Input parameters | Virtual inputs | Optimized results | Relative error (%)
A (1/s) | 2340000000000 | 2410000000000 | 2.991%
E (J/mol) | 181000 | 182000 | 0.5525%
n | 1 | 1.0168 | 1.68%
Qpyro (J/kg) | 100000 | 102453 | 2.453%
kv_a (W/m/K) | 0.312 | 0.3134 | 0.4487%
kv_b (W/m/K^2) | 4.405e-05 | 8.9752e-05 | 103.8%
Cpv_a (J/kg/K) | 1080 | 1114.96 | 3.237%
Cpv_b (J/kg/K^2) | 0.0452 | 0.08555 | 89.27%
kc_a (W/m/K) | 0.0949 | 0.03634 | 61.71%
kc_b (W/m/K^2) | 0.000283 | 0.0003834 | 35.48%
Cpc_a (J/kg/K) | 1041 | 440.88 | 57.65%
Cpc_b (J/kg/K^2) | 0.259 | 1.0039 | 287.6%
ρv (kg/m^3) | 1683
ρc (kg/m^3) | 1235
εv | 0.94 | 0.9893 | 5.245%
εc | 0.94
Xi | 0.7338
Kv (1/m) | 10000 | 38288 | 282.9%
Average |  |  | 66.78%
1 Mass + DSC
Input parameters | Virtual inputs | Optimized results | Relative error (%)
A (1/s) | 2340000000000 | 4320000000000 | 84.62%
E (J/mol) | 181000 | 177000 | 2.21%
n | 1 | 0.9437 | 5.63%
Qpyro (J/kg) | 100000 | 125218.6 | 25.22%
kv_a (W/m/K) | 0.312 | 0.2083 | 33.24%
kv_b (W/m/K^2) | 4.405e-05 | 0.000175 | 297.3%
Cpv_a (J/kg/K) | 1080 | 1054.08 | 2.4%
Cpv_b (J/kg/K^2) | 0.0452 | 0.0407 | 9.956%
kc_a (W/m/K) | 0.0949 | 0.09 | 5.163%
kc_b (W/m/K^2) | 0.000283 | 0.00056 | 97.88%
Cpc_a (J/kg/K) | 1041 | 2525.67 | 142.6%
Cpc_b (J/kg/K^2) | 0.259 | 0.7298 | 181.8%
ρv (kg/m^3) | 1683
ρc (kg/m^3) | 1235
εv | 0.94 | 0.8074 | 14.11%
εc | 0.94
Xi | 0.7338
Kv (1/m) | 10000 | 13051 | 30.51%
Average |  |  | 66.61%
1 Mass + DSC + BT
Input parameters | Virtual inputs | Optimized results | Relative error (%)
A (1/s) | 2340000000000 | 2760000000000 | 17.95%
E (J/mol) | 181000 | 182000 | 0.5525%
n | 1 | 0.995 | 0.5%
Qpyro (J/kg) | 100000 | 101867.34 | 1.867%
kv_a (W/m/K) | 0.312 | 0.3037 | 2.66%
kv_b (W/m/K^2) | 4.405e-05 | 3.512e-05 | 20.27%
Cpv_a (J/kg/K) | 1080 | 1042.5 | 3.472%
Cpv_b (J/kg/K^2) | 0.0452 | 0.0435 | 3.761%
kc_a (W/m/K) | 0.0949 | 0.245 | 158.2%
kc_b (W/m/K^2) | 0.000283 | 7.156e-05 | 74.71%
Cpc_a (J/kg/K) | 1041 | 1134.64 | 8.995%
Cpc_b (J/kg/K^2) | 0.259 | 0.117 | 54.83%
ρv (kg/m^3) | 1683
ρc (kg/m^3) | 1235
εv | 0.94 | 0.9168 | 2.468%
εc | 0.94
Xi | 0.7338
Kv (1/m) | 10000 | 20605.6 | 106.1%
Average |  |  | 32.59%
1 Mass + FT
Input parameters | Virtual inputs | Optimized results | Relative error (%)
A (1/s) | 2340000000000 | 2790000000000 | 19.23%
E (J/mol) | 181000 | 182000 | 0.5525%
n | 1 | 1.0098 | 0.98%
Qpyro (J/kg) | 100000 | 99213.5 | 0.7865%
kv_a (W/m/K) | 0.312 | 0.3125 | 0.1603%
kv_b (W/m/K^2) | 4.405e-05 | 4.154e-05 | 5.698%
Cpv_a (J/kg/K) | 1080 | 1028.6 | 4.759%
Cpv_b (J/kg/K^2) | 0.0452 | 0.1373 | 203.8%
kc_a (W/m/K) | 0.0949 | 0.0237 | 75.03%
kc_b (W/m/K^2) | 0.000283 | 0.000387 | 36.75%
Cpc_a (J/kg/K) | 1041 | 1130.45 | 8.593%
Cpc_b (J/kg/K^2) | 0.259 | 0.12565 | 51.49%
ρv (kg/m^3) | 1683
ρc (kg/m^3) | 1235
εv | 0.94 | 0.9355 | 0.4787%
εc | 0.94
Xi | 0.7338
Kv (1/m) | 10000 | 10219.5 | 2.195%
Average |  |  | 29.32%
1 Mass + TGA + FT
Input parameters | Virtual inputs | Optimized results | Relative error (%)
A (1/s) | 2340000000000 |  | 100%
E (J/mol) | 181000 |  | 100%
n | 1 |  | 100%
Qpyro (J/kg) | 100000 |  | 100%
kv_a (W/m/K) | 0.312 |  | 100%
kv_b (W/m/K^2) | 4.405e-05 |  | 100%
Cpv_a (J/kg/K) | 1080 |  | 100%
Cpv_b (J/kg/K^2) | 0.0452 |  | 100%
kc_a (W/m/K) | 0.0949 |  | 100%
kc_b (W/m/K^2) | 0.000283 |  | 100%
Cpc_a (J/kg/K) | 1041 |  | 100%
Cpc_b (J/kg/K^2) | 0.259 |  | 100%
ρv (kg/m^3) | 1683
ρc (kg/m^3) | 1235
εv | 0.94 |  | 100%
εc | 0.94
Xi | 0.7338
Kv (1/m) | 10000 |  | 100%
Average |  |  | 100%

## twoReacChar
1 Mass
Input parameters | Virtual inputs | Optimized results | Relative error (%)
A1 (1/s) | 2340000000000 | 802000000000 | 65.73%
A2 (1/s) | 75000000000000 | 69300000000000 | 7.6%
Cpv_a (J/kg/K) | 1080 | 1236.68 | 14.51%
Cpc_a (J/kg/K) | 1041 | 695.9 | 33.15%
Cpv_b (J/kg/K^2) | 0.0452 | 0.073 | 61.5%
Cpc_b (J/kg/K^2) | 0.259 | 0.06490649 | 74.94%
E1 (J/mol) | 181000 | 174000 | 3.867%
E2 (J/mol) | 193000 | 663000 | 243.5%
Hp1 (J/kg) | 100000 | 105464 | 5.464%
Hp2 (J/kg) | 200000 | 357553 | 78.78%
Kv (1/m) | 10000 | 20368 | 103.7%
Xi1 | 0.75 | 0.5784 | 22.88%
Xi2 | 0.5 | 0.99367 | 98.73%
εv | 0.94 | 0.96862 | 3.045%
εc | 0.94
kv_a (W/m/K) | 0.312 | 0.2973 | 4.712%
kc_a (W/m/K) | 0.0949 | 0.257 | 170.8%
kv_b (W/m/K^2) | 4.405e-05 | 1.8265e-05 | 58.54%
kc_b (W/m/K^2) | 0.000283 | 0.0002642 | 6.643%
n1 | 1 | 3.4722 | 247.2%
n2 | 1.5 | 5.96 | 297.3%
ρv (kg/m^3) | 1683 | 1683
ρc (kg/m^3) | 1235 | 1235
Average |  |  | 80.13%
1 Mass + TGA +DSC
Input parameters | Virtual inputs | Optimized results | Relative error (%)
A1 (1/s) | 2340000000000 | 2410000000000 | 2.991%
A2 (1/s) | 75000000000000 | 80000000000000 | 6.667%
Cpv_a (J/kg/K) | 1080 | 1156.61 | 7.094%
Cpc_a (J/kg/K) | 1041 | 1444.57 | 38.77%
Cpv_b (J/kg/K^2) | 0.0452 | 0.04069 | 9.978%
Cpc_b (J/kg/K^2) | 0.259 | 0.07107 | 72.56%
E1 (J/mol) | 181000 | 178000 | 1.657%
E2 (J/mol) | 193000 | 188000 | 2.591%
Hp1 (J/kg) | 100000 | 134561.6 | 34.56%
Hp2 (J/kg) | 200000 | 203992.1 | 1.996%
Kv (1/m) | 10000 | 8004.33 | 19.96%
Xi1 | 0.75 | 0.7642 | 1.893%
Xi2 | 0.5 | 0.5166 | 3.32%
εv | 0.94 | 0.9196 | 2.17%
εc | 0.94
kv_a (W/m/K) | 0.312 | 0.2598 | 16.73%
kc_a (W/m/K) | 0.0949 | 0.07407 | 21.95%
kv_b (W/m/K^2) | 4.405e-05 | 0.000175 | 297.3%
kc_b (W/m/K^2) | 0.000283 | 0.0003507 | 23.92%
n1 | 1 | 0.96 | 4%
n2 | 1.5 | 1.495 | 0.3333%
ρv (kg/m^3) | 1683 | 1683
ρc (kg/m^3) | 1235 | 1235
Average |  |  | 28.52%
2 Mass
Input parameters | Virtual inputs | Optimized results | Relative error (%)
A1 (1/s) | 2340000000000 |  | 100%
A2 (1/s) | 75000000000000 |  | 100%
Cpv_a (J/kg/K) | 1080 |  | 100%
Cpc_a (J/kg/K) | 1041 |  | 100%
Cpv_b (J/kg/K^2) | 0.0452 |  | 100%
Cpc_b (J/kg/K^2) | 0.259 |  | 100%
E1 (J/mol) | 181000 |  | 100%
E2 (J/mol) | 193000 |  | 100%
Hp1 (J/kg) | 100000 |  | 100%
Hp2 (J/kg) | 200000 |  | 100%
Kv (1/m) | 10000 |  | 100%
Xi1 | 0.75 |  | 100%
Xi2 | 0.5 |  | 100%
εv | 0.94 |  | 100%
εc | 0.94
kv_a (W/m/K) | 0.312 |  | 100%
kc_a (W/m/K) | 0.0949 |  | 100%
kv_b (W/m/K^2) | 4.405e-05 |  | 100%
kc_b (W/m/K^2) | 0.000283 |  | 100%
n1 | 1 |  | 100%
n2 | 1.5 |  | 100%
ρv (kg/m^3) | 1683
ρc (kg/m^3) | 1235
Average |  |  | 100%
3 Mass
Input parameters | Virtual inputs | Optimized results | Relative error (%)
A1 (1/s) | 2340000000000 | 2410000000000 | 2.991%
A2 (1/s) | 75000000000000 | 173000000000000 | 130.7%
Cpv_a (J/kg/K) | 1080 | 1120.63 | 3.762%
Cpc_a (J/kg/K) | 1041 | 260.2878 | 75%
Cpv_b (J/kg/K^2) | 0.0452 | 0.01315 | 70.91%
Cpc_b (J/kg/K^2) | 0.259 | 0.275 | 6.178%
E1 (J/mol) | 181000 | 174000 | 3.867%
E2 (J/mol) | 193000 | 415000 | 115%
Hp1 (J/kg) | 100000 | 174888.24 | 74.89%
Hp2 (J/kg) | 200000 | 763732.7 | 281.9%
Kv (1/m) | 10000 | 20311.75 | 103.1%
Xi1 | 0.75 | 0.5786 | 22.85%
Xi2 | 0.5 | 0.6466 | 29.32%
εv | 0.94 | 0.8985144 | 4.413%
εc | 0.94
kv_a (W/m/K) | 0.312 | 0.26488 | 15.1%
kc_a (W/m/K) | 0.0949 | 0.181786 | 91.56%
kv_b (W/m/K^2) | 4.405e-05 | 0.00011844 | 168.9%
kc_b (W/m/K^2) | 0.000283 | 0.00011897 | 57.96%
n1 | 1 | 1.964 | 96.4%
n2 | 1.5 | 3.86986 | 158%
ρv (kg/m^3) | 1683 | 1683
ρc (kg/m^3) | 1235 | 1235
Average |  |  | 75.64%
1 Mass + FT + BT
Input parameters | Virtual inputs | Optimized results | Relative error (%)
A1 (1/s) | 2340000000000 | 3970000000000 | 69.66%
A2 (1/s) | 75000000000000 | 33200000000000 | 55.73%
Cpv_a (J/kg/K) | 1080 | 1091.789 | 1.092%
Cpc_a (J/kg/K) | 1041 | 1083.475 | 4.08%
Cpv_b (J/kg/K^2) | 0.0452 | 0.05966 | 31.99%
Cpc_b (J/kg/K^2) | 0.259 | 0.192 | 25.87%
E1 (J/mol) | 181000 | 450000 | 148.6%
E2 (J/mol) | 193000 | 187000 | 3.109%
Hp1 (J/kg) | 100000 | 356367 | 256.4%
Hp2 (J/kg) | 200000 | 166498 | 16.75%
Kv (1/m) | 10000 | 10656 | 6.56%
Xi1 | 0.75 | 0.999 | 33.2%
Xi2 | 0.5 | 0.582 | 16.4%
εv | 0.94 | 0.9526 | 1.34%
εc | 0.94
kv_a (W/m/K) | 0.312 | 0.3144 | 0.7692%
kc_a (W/m/K) | 0.0949 | 0.1246 | 31.3%
kv_b (W/m/K^2) | 4.405e-05 | 5.177e-05 | 17.53%
kc_b (W/m/K^2) | 0.000283 | 0.0002394 | 15.41%
n1 | 1 | 1.4098 | 40.98%
n2 | 1.5 | 1.2955 | 13.63%
ρv (kg/m^3) | 1683 | 1683
ρc (kg/m^3) | 1235 | 1235
Average |  |  | 39.52%
1 Mass + TGA
Input parameters | Virtual inputs | Optimized results | Relative error (%)
A1 (1/s) | 2340000000000 | 2370000000000 | 1.282%
A2 (1/s) | 75000000000000 | 74800000000000 | 0.2667%
Cpv_a (J/kg/K) | 1080 | 1270.38 | 17.63%
Cpc_a (J/kg/K) | 1041 | 2692.7 | 158.7%
Cpv_b (J/kg/K^2) | 0.0452 | 0.0866 | 91.59%
Cpc_b (J/kg/K^2) | 0.259 | 0.713 | 175.3%
E1 (J/mol) | 181000 | 174000 | 3.867%
E2 (J/mol) | 193000 | 183000 | 5.181%
Hp1 (J/kg) | 100000 | 140255 | 40.26%
Hp2 (J/kg) | 200000 | 249845.7 | 24.92%
Kv (1/m) | 10000 | 19186.86 | 91.87%
Xi1 | 0.75 | 0.7223 | 3.693%
Xi2 | 0.5 | 0.5302 | 6.04%
εv | 0.94 | 0.9328 | 0.766%
εc | 0.94
kv_a (W/m/K) | 0.312 | 0.366 | 17.31%
kc_a (W/m/K) | 0.0949 | 0.1675 | 76.5%
kv_b (W/m/K^2) | 4.405e-05 | 7.808e-05 | 77.25%
kc_b (W/m/K^2) | 0.000283 | 0.0005876 | 107.6%
n1 | 1 | 0.972 | 2.8%
n2 | 1.5 | 1.494 | 0.4%
ρv (kg/m^3) | 1683 | 1683
ρc (kg/m^3) | 1235 | 1235
Average |  |  | 45.16%
2 Mass + TGA
Input parameters | Virtual inputs | Optimized results | Relative error (%)
A1 (1/s) | 2340000000000 | 2340000000000 | 0%
A2 (1/s) | 75000000000000 | 74200000000000 | 1.067%
Cpv_a (J/kg/K) | 1080 | 1125.37 | 4.201%
Cpc_a (J/kg/K) | 1041 | 2041.87 | 96.15%
Cpv_b (J/kg/K^2) | 0.0452 | 0.11138 | 146.4%
Cpc_b (J/kg/K^2) | 0.259 | 0.5866 | 126.5%
E1 (J/mol) | 181000 | 178000 | 1.657%
E2 (J/mol) | 193000 | 189000 | 2.073%
Hp1 (J/kg) | 100000 | 237945.86 | 137.9%
Hp2 (J/kg) | 200000 | 178233 | 10.88%
Kv (1/m) | 10000 | 23391 | 133.9%
Xi1 | 0.75 | 0.747 | 0.4%
Xi2 | 0.5 | 0.5135 | 2.7%
εv | 0.94 | 0.9374 | 0.2766%
εc | 0.94
kv_a (W/m/K) | 0.312 | 0.30787 | 1.324%
kc_a (W/m/K) | 0.0949 | 0.1375 | 44.89%
kv_b (W/m/K^2) | 4.405e-05 | 7.371e-05 | 67.33%
kc_b (W/m/K^2) | 0.000283 | 0.0004907 | 73.39%
n1 | 1 | 1.0297 | 2.97%
n2 | 1.5 | 1.497 | 0.2%
ρv (kg/m^3) | 1683 | 1683
ρc (kg/m^3) | 1235 | 1235
Average |  |  | 42.71%
1 Mass + BT
Input parameters | Virtual inputs | Optimized results | Relative error (%)
A1 (1/s) | 2340000000000 | 5210000000000 | 122.6%
A2 (1/s) | 75000000000000 | 18800000000000 | 74.93%
Cpv_a (J/kg/K) | 1080 | 1081.5 | 0.1389%
Cpc_a (J/kg/K) | 1041 | 730.626 | 29.81%
Cpv_b (J/kg/K^2) | 0.0452 | 0.1146 | 153.5%
Cpc_b (J/kg/K^2) | 0.259 | 0.6645 | 156.6%
E1 (J/mol) | 181000 | 178000 | 1.657%
E2 (J/mol) | 193000 | 224000 | 16.06%
Hp1 (J/kg) | 100000 | 166029.14 | 66.03%
Hp2 (J/kg) | 200000 | 397450.4 | 98.73%
Kv (1/m) | 10000 | 39998.86 | 300%
Xi1 | 0.75 | 0.582 | 22.4%
Xi2 | 0.5 | 0.6409 | 28.18%
εv | 0.94 | 0.96155 | 2.293%
εc | 0.94
kv_a (W/m/K) | 0.312 | 0.3094 | 0.8333%
kc_a (W/m/K) | 0.0949 | 0.1399 | 47.42%
kv_b (W/m/K^2) | 4.405e-05 | 7.62e-05 | 72.99%
kc_b (W/m/K^2) | 0.000283 | 0.0002044 | 27.77%
n1 | 1 | 1.236 | 23.6%
n2 | 1.5 | 2.2054 | 47.03%
ρv (kg/m^3) | 1683 | 1683
ρc (kg/m^3) | 1235 | 1235
Average |  |  | 64.63%
1 Mass + TGA + BT
Input parameters | Virtual inputs | Optimized results | Relative error (%)
A1 (1/s) | 2340000000000 | 2490000000000 | 6.41%
A2 (1/s) | 75000000000000 | 69600000000000 | 7.2%
Cpv_a (J/kg/K) | 1080 | 1097.85 | 1.653%
Cpc_a (J/kg/K) | 1041 | 615.32 | 40.89%
Cpv_b (J/kg/K^2) | 0.0452 | 0.0364 | 19.47%
Cpc_b (J/kg/K^2) | 0.259 | 0.84116 | 224.8%
E1 (J/mol) | 181000 | 180000 | 0.5525%
E2 (J/mol) | 193000 | 193000 | 0%
Hp1 (J/kg) | 100000 | 146090.4 | 46.09%
Hp2 (J/kg) | 200000 | 183230.8 | 8.385%
Kv (1/m) | 10000 | 9769.35 | 2.306%
Xi1 | 0.75 | 0.68 | 9.333%
Xi2 | 0.5 | 0.5177 | 3.54%
εv | 0.94 | 0.9487 | 0.9255%
εc | 0.94
kv_a (W/m/K) | 0.312 | 0.3169 | 1.571%
kc_a (W/m/K) | 0.0949 | 0.1324 | 39.52%
kv_b (W/m/K^2) | 4.405e-05 | 4.43e-05 | 0.5675%
kc_b (W/m/K^2) | 0.000283 | 0.000227 | 19.79%
n1 | 1 | 1.1 | 10%
n2 | 1.5 | 1.4639 | 2.407%
ρv (kg/m^3) | 1683 | 1683
ρc (kg/m^3) | 1235 | 1235
Average |  |  | 22.27%

## threeReacChar
1 Mass + TGA + DSC
Input parameters | Virtual inputs | Optimized results | Relative error (%)
A1 (1/s) | 2340000000000 | 2290000000000 | 2.137%
A2 (1/s) | 75000000000000 | 81500000000000 | 8.667%
A3 (1/s) | 9200000000000 | 8630000000000 | 6.196%
Cpv_a (J/kg/K) | 1080 | 1058.77 | 1.966%
Cpc_a (J/kg/K) | 1041 | 1183.73 | 13.71%
Cpv_b (J/kg/K^2) | 0.0452 | 0.04808 | 6.372%
Cpc_b (J/kg/K^2) | 0.259 | 0.6709 | 159%
E1 (J/mol) | 181000 | 179000 | 1.105%
E2 (J/mol) | 193000 | 188000 | 2.591%
E3 (J/mol) | 175000 | 172000 | 1.714%
Hp1 (J/kg) | 100000 | 130108.95 | 30.11%
Hp2 (J/kg) | 200000 | 237446.9 | 18.72%
Hp3 (J/kg) | 400000 | 424893.9 | 6.223%
Kv (1/m) | 10000 | 27208 | 172.1%
Xi1 | 0.75 | 0.767 | 2.267%
Xi2 | 0.5 | 0.4987 | 0.26%
Xi3 | 0.3 | 0.2829 | 5.7%
εv | 0.94 | 0.8806 | 6.319%
εc | 0.94
kv_a (W/m/K) | 0.312 | 0.303 | 2.885%
kc_a (W/m/K) | 0.0949 | 0.0733 | 22.76%
kv_b (W/m/K^2) | 4.405e-05 | 4.4996e-05 | 2.148%
kc_b (W/m/K^2) | 0.000283 | 0.000336 | 18.73%
n1 | 1 | 0.9766 | 2.34%
n2 | 1.5 | 1.3906 | 7.293%
n3 | 3 | 3.119 | 3.967%
ρv (kg/m^3) | 1683 | 1683
ρc (kg/m^3) | 1235 | 1235
Average |  |  | 20.21%
2 Mass
Input parameters | Virtual inputs | Optimized results | Relative error (%)
A1 (1/s) | 2340000000000 | 3880000000000 | 65.81%
A2 (1/s) | 75000000000000 | 99500000000000 | 32.67%
A3 (1/s) | 9200000000000 | 13200000000000 | 43.48%
Cpv_a (J/kg/K) | 1080 | 1506.78 | 39.52%
Cpc_a (J/kg/K) | 1041 | 2638.3 | 153.4%
Cpv_b (J/kg/K^2) | 0.0452 | 0.09294 | 105.6%
Cpc_b (J/kg/K^2) | 0.259 | 0.5437 | 109.9%
E1 (J/mol) | 181000 | 156000 | 13.81%
E2 (J/mol) | 193000 | 149000 | 22.8%
E3 (J/mol) | 175000 | 285000 | 62.86%
Hp1 (J/kg) | 100000 | 272682.04 | 172.7%
Hp2 (J/kg) | 200000 | 473951.8 | 137%
Hp3 (J/kg) | 400000 | 831263.9 | 107.8%
Kv (1/m) | 10000 | 19298.6 | 92.99%
Xi1 | 0.75 | 0.498 | 33.6%
Xi2 | 0.5 | 0.437 | 12.6%
Xi3 | 0.3 | 0.489 | 63%
εv | 0.94 | 0.705 | 25%
εc | 0.94
kv_a (W/m/K) | 0.312 | 0.406 | 30.13%
kc_a (W/m/K) | 0.0949 | 0.167 | 75.97%
kv_b (W/m/K^2) | 4.405e-05 | 7.127e-05 | 61.79%
kc_b (W/m/K^2) | 0.000283 | 0.000478 | 68.9%
n1 | 1 | 2.02 | 102%
n2 | 1.5 | 2.7 | 80%
n3 | 3 | 7.29 | 143%
ρv (kg/m^3) | 1683 | 1683
ρc (kg/m^3) | 1235 | 1235
Average |  |  | 74.26%
2 Mass + TGA
Input parameters | Virtual inputs | Optimized results | Relative error (%)
A1 (1/s) | 2340000000000 | 2110000000000 | 9.829%
A2 (1/s) | 75000000000000 | 69700000000000 | 7.067%
A3 (1/s) | 9200000000000 | 9450000000000 | 2.717%
Cpv_a (J/kg/K) | 1080 | 1049.14 | 2.857%
Cpc_a (J/kg/K) | 1041 | 745.76 | 28.36%
Cpv_b (J/kg/K^2) | 0.0452 | 0.1036 | 129.2%
Cpc_b (J/kg/K^2) | 0.259 | 0.1267 | 51.08%
E1 (J/mol) | 181000 | 187000 | 3.315%
E2 (J/mol) | 193000 | 189000 | 2.073%
E3 (J/mol) | 175000 | 176000 | 0.5714%
Hp1 (J/kg) | 100000 | 399427.9 | 299.4%
Hp2 (J/kg) | 200000 | 228391.78 | 14.2%
Hp3 (J/kg) | 400000 | 390347.54 | 2.413%
Kv (1/m) | 10000 | 17881.89 | 78.82%
Xi1 | 0.75 | 0.6911 | 7.853%
Xi2 | 0.5 | 0.5262 | 5.24%
Xi3 | 0.3 | 0.2932 | 2.267%
εv | 0.94 | 0.9323 | 0.8191%
εc | 0.94
kv_a (W/m/K) | 0.312 | 0.3074 | 1.474%
kc_a (W/m/K) | 0.0949 | 0.2233 | 135.3%
kv_b (W/m/K^2) | 4.405e-05 | 4.97e-05 | 12.83%
kc_b (W/m/K^2) | 0.000283 | 9.856e-05 | 65.17%
n1 | 1 | 1.036 | 3.6%
n2 | 1.5 | 1.476 | 1.6%
n3 | 3 | 3.05 | 1.667%
ρv (kg/m^3) | 1683 | 1683
ρc (kg/m^3) | 1235 | 1235
Average |  |  | 34.79%
3 Mass
Input parameters | Virtual inputs | Optimized results | Relative error (%)
A1 (1/s) | 2340000000000 | 4140000000000 | 76.92%
A2 (1/s) | 75000000000000 | 106000000000000 | 41.33%
A3 (1/s) | 9200000000000 | 16600000000000 | 80.43%
Cpv_a (J/kg/K) | 1080 | 1595.86 | 47.76%
Cpc_a (J/kg/K) | 1041 | 2035.33 | 95.52%
Cpv_b (J/kg/K^2) | 0.0452 | 0.0858 | 89.82%
Cpc_b (J/kg/K^2) | 0.259 | 0.491 | 89.58%
E1 (J/mol) | 181000 | 209000 | 15.47%
E2 (J/mol) | 193000 | 146000 | 24.35%
E3 (J/mol) | 175000 | 261000 | 49.14%
Hp1 (J/kg) | 100000 | 220040 | 120%
Hp2 (J/kg) | 200000 | 433347 | 116.7%
Hp3 (J/kg) | 400000 | 832306 | 108.1%
Kv (1/m) | 10000 | 26063.3 | 160.6%
Xi1 | 0.75 | 0.4607 | 38.57%
Xi2 | 0.5 | 0.4386 | 12.28%
Xi3 | 0.3 | 0.4921 | 64.03%
εv | 0.94 | 0.654 | 30.43%
εc | 0.94
kv_a (W/m/K) | 0.312 | 0.387 | 24.04%
kc_a (W/m/K) | 0.0949 | 0.152 | 60.17%
kv_b (W/m/K^2) | 4.405e-05 | 6.4198e-05 | 45.74%
kc_b (W/m/K^2) | 0.000283 | 0.0005037 | 77.99%
n1 | 1 | 2.2723 | 127.2%
n2 | 1.5 | 2.9806 | 98.71%
n3 | 3 | 6.066 | 102.2%
ρv (kg/m^3) | 1683 | 1683
ρc (kg/m^3) | 1235 | 1235
Average |  |  | 71.89%
4 Mass
Input parameters | Virtual inputs | Optimized results | Relative error (%)
A1 (1/s) | 2340000000000 | 4140000000000 | 76.92%
A2 (1/s) | 75000000000000 | 106000000000000 | 41.33%
A3 (1/s) | 9200000000000 | 16600000000000 | 80.43%
Cpv_a (J/kg/K) | 1080 | 1595.86 | 47.76%
Cpc_a (J/kg/K) | 1041 | 2035.33 | 95.52%
Cpv_b (J/kg/K^2) | 0.0452 | 0.0858 | 89.82%
Cpc_b (J/kg/K^2) | 0.259 | 0.491 | 89.58%
E1 (J/mol) | 181000 | 209000 | 15.47%
E2 (J/mol) | 193000 | 146000 | 24.35%
E3 (J/mol) | 175000 | 261000 | 49.14%
Hp1 (J/kg) | 100000 | 220040 | 120%
Hp2 (J/kg) | 200000 | 433347 | 116.7%
Hp3 (J/kg) | 400000 | 832306 | 108.1%
Kv (1/m) | 10000 | 26063.3 | 160.6%
Xi1 | 0.75 | 0.4607 | 38.57%
Xi2 | 0.5 | 0.4386 | 12.28%
Xi3 | 0.3 | 0.4921 | 64.03%
εv | 0.94 | 0.654 | 30.43%
εc | 0.94
kv_a (W/m/K) | 0.312 | 0.387 | 24.04%
kc_a (W/m/K) | 0.0949 | 0.152 | 60.17%
kv_b (W/m/K^2) | 4.405e-05 | 6.4198e-05 | 45.74%
kc_b (W/m/K^2) | 0.000283 | 0.0005037 | 77.99%
n1 | 1 | 2.2723 | 127.2%
n2 | 1.5 | 2.9806 | 98.71%
n3 | 3 | 6.066 | 102.2%
ρv (kg/m^3) | 1683 | 1683
ρc (kg/m^3) | 1235 | 1235
Average |  |  | 71.89%
5 Mass
Input parameters | Virtual inputs | Optimized results | Relative error (%)
A1 (1/s) | 2340000000000 | 4140000000000 | 76.92%
A2 (1/s) | 75000000000000 | 106000000000000 | 41.33%
A3 (1/s) | 9200000000000 | 16600000000000 | 80.43%
Cpv_a (J/kg/K) | 1080 | 1595.86 | 47.76%
Cpc_a (J/kg/K) | 1041 | 2035.33 | 95.52%
Cpv_b (J/kg/K^2) | 0.0452 | 0.0858 | 89.82%
Cpc_b (J/kg/K^2) | 0.259 | 0.491 | 89.58%
E1 (J/mol) | 181000 | 209000 | 15.47%
E2 (J/mol) | 193000 | 146000 | 24.35%
E3 (J/mol) | 175000 | 261000 | 49.14%
Hp1 (J/kg) | 100000 | 220040 | 120%
Hp2 (J/kg) | 200000 | 433347 | 116.7%
Hp3 (J/kg) | 400000 | 832306 | 108.1%
Kv (1/m) | 10000 | 26063.3 | 160.6%
Xi1 | 0.75 | 0.4607 | 38.57%
Xi2 | 0.5 | 0.4386 | 12.28%
Xi3 | 0.3 | 0.4921 | 64.03%
εv | 0.94 | 0.654 | 30.43%
εc | 0.94
kv_a (W/m/K) | 0.312 | 0.387 | 24.04%
kc_a (W/m/K) | 0.0949 | 0.152 | 60.17%
kv_b (W/m/K^2) | 4.405e-05 | 6.4198e-05 | 45.74%
kc_b (W/m/K^2) | 0.000283 | 0.0005037 | 77.99%
n1 | 1 | 2.2723 | 127.2%
n2 | 1.5 | 2.9806 | 98.71%
n3 | 3 | 6.066 | 102.2%
ρv (kg/m^3) | 1683 | 1683
ρc (kg/m^3) | 1235 | 1235
Average |  |  | 71.89%
1 Mass + FT + BT
Input parameters | Virtual inputs | Optimized results | Relative error (%)
A1 (1/s) | 2340000000000 | 3810000000000 | 62.82%
A2 (1/s) | 75000000000000 | 115000000000000 | 53.33%
A3 (1/s) | 9200000000000 | 2420000000000 | 73.7%
Cpv_a (J/kg/K) | 1080 | 980.74 | 9.191%
Cpc_a (J/kg/K) | 1041 | 396.62 | 61.9%
Cpv_b (J/kg/K^2) | 0.0452 | 0.1803 | 298.9%
Cpc_b (J/kg/K^2) | 0.259 | 1.0186 | 293.3%
E1 (J/mol) | 181000 | 169000 | 6.63%
E2 (J/mol) | 193000 | 427000 | 121.2%
E3 (J/mol) | 175000 | 444000 | 153.7%
Hp1 (J/kg) | 100000 | 294040 | 194%
Hp2 (J/kg) | 200000 | 240940.9 | 20.47%
Hp3 (J/kg) | 400000 | 103642.622 | 74.09%
Kv (1/m) | 10000 | 10284.88 | 2.849%
Xi1 | 0.75 | 0.435 | 42%
Xi2 | 0.5 | 0.4866 | 2.68%
Xi3 | 0.3 | 0.77 | 156.7%
εv | 0.94 | 0.9074 | 3.468%
εc | 0.94
kv_a (W/m/K) | 0.312 | 0.2958 | 5.192%
kc_a (W/m/K) | 0.0949 | 0.2463 | 159.5%
kv_b (W/m/K^2) | 4.405e-05 | 4.9066e-05 | 11.39%
kc_b (W/m/K^2) | 0.000283 | 7.119e-05 | 74.84%
n1 | 1 | 1.778 | 77.8%
n2 | 1.5 | 4.882 | 225.5%
n3 | 3 | 2.7008 | 9.973%
ρv (kg/m^3) | 1683 | 1683
ρc (kg/m^3) | 1235 | 1235
Average |  |  | 87.81%
1 Mass + TGA
Input parameters | Virtual inputs | Optimized results | Relative error (%)
A1 (1/s) | 2340000000000 | 2440000000000 | 4.274%
A2 (1/s) | 75000000000000 | 75100000000000 | 0.1333%
A3 (1/s) | 9200000000000 | 8920000000000 | 3.043%
Cpv_a (J/kg/K) | 1080 | 1064.33 | 1.451%
Cpc_a (J/kg/K) | 1041 | 1480.422 | 42.21%
Cpv_b (J/kg/K^2) | 0.0452 | 0.04349 | 3.783%
Cpc_b (J/kg/K^2) | 0.259 | 0.3075 | 18.73%
E1 (J/mol) | 181000 | 172000 | 4.972%
E2 (J/mol) | 193000 | 179000 | 7.254%
E3 (J/mol) | 175000 | 165000 | 5.714%
Hp1 (J/kg) | 100000 | 46032.4 | 53.97%
Hp2 (J/kg) | 200000 | 346578.5 | 73.29%
Hp3 (J/kg) | 400000 | 410845.15 | 2.711%
Kv (1/m) | 10000 | 26922.84 | 169.2%
Xi1 | 0.75 | 0.7445 | 0.7333%
Xi2 | 0.5 | 0.4889 | 2.22%
Xi3 | 0.3 | 0.3129 | 4.3%
εv | 0.94 | 0.7686 | 18.23%
εc | 0.94
kv_a (W/m/K) | 0.312 | 0.3006 | 3.654%
kc_a (W/m/K) | 0.0949 | 0.126 | 32.77%
kv_b (W/m/K^2) | 4.405e-05 | 3.306e-05 | 24.95%
kc_b (W/m/K^2) | 0.000283 | 0.0002444 | 13.64%
n1 | 1 | 1.039 | 3.9%
n2 | 1.5 | 1.557 | 3.8%
n3 | 3 | 2.775 | 7.5%
ρv (kg/m^3) | 1683 | 1683
ρc (kg/m^3) | 1235 | 1235
Average |  |  | 20.26%
1 Mass + BT
Input parameters | Virtual inputs | Optimized results | Relative error (%)
A1 (1/s) | 2340000000000 | 2440000000000 | 4.274%
A2 (1/s) | 75000000000000 | 75100000000000 | 0.1333%
A3 (1/s) | 9200000000000 | 8920000000000 | 3.043%
Cpv_a (J/kg/K) | 1080 | 1064.33 | 1.451%
Cpc_a (J/kg/K) | 1041 | 1480.422 | 42.21%
Cpv_b (J/kg/K^2) | 0.0452 | 0.04349 | 3.783%
Cpc_b (J/kg/K^2) | 0.259 | 0.3075 | 18.73%
E1 (J/mol) | 181000 | 172000 | 4.972%
E2 (J/mol) | 193000 | 179000 | 7.254%
E3 (J/mol) | 175000 | 165000 | 5.714%
Hp1 (J/kg) | 100000 | 46032.4 | 53.97%
Hp2 (J/kg) | 200000 | 346578.5 | 73.29%
Hp3 (J/kg) | 400000 | 410845.15 | 2.711%
Kv (1/m) | 10000 | 26922.84 | 169.2%
Xi1 | 0.75 | 0.7445 | 0.7333%
Xi2 | 0.5 | 0.4889 | 2.22%
Xi3 | 0.3 | 0.3129 | 4.3%
εv | 0.94 | 0.7686 | 18.23%
εc | 0.94
kv_a (W/m/K) | 0.312 | 0.3006 | 3.654%
kc_a (W/m/K) | 0.0949 | 0.126 | 32.77%
kv_b (W/m/K^2) | 4.405e-05 | 3.306e-05 | 24.95%
kc_b (W/m/K^2) | 0.000283 | 0.0002444 | 13.64%
n1 | 1 | 1.039 | 3.9%
n2 | 1.5 | 1.557 | 3.8%
n3 | 3 | 2.775 | 7.5%
ρv (kg/m^3) | 1683 | 1683
ρc (kg/m^3) | 1235 | 1235
Average |  |  | 20.26%

## PMMA_const_full
Input parameters | Virtual inputs | 20% deviation results | 20% deviation error (%) | 4 times deviation results | 4 times deviation error (%)
A (1/s) | 50800000000 | 47600000000 | 6.299% | 87100000000 | 71.46%
E (J/mol) | 157000 | 156000 | 0.6369% | 156000 | 0.6369%
n | 0.91 | 0.909 | 0.1099% | 3.64 | 300%
Qpyro (J/kg) | 788000 | 788066.28 | 0.008411% | 826012.43 | 4.824%
kv_a (W/m/K) | 0.249 | 0.249 | 0% | 0.258 | 3.614%
kv_b (W/m/K^2)
Cpv_a (J/kg/K) | 1886 | 1888.28 | 0.1209% | 1982.63 | 5.124%
Cpv_b (J/kg/K^2)
kc_a (W/m/K)
kc_b (W/m/K^2)
Cpc_a (J/kg/K)
Cpc_b (J/kg/K^2)
ρv (kg/m^3) | 1189.37 | 1189.37 |  | 1189.37
ρc (kg/m^3)
εv | 0.8 | 0.797 | 0.375% | 0.7723 | 3.463%
εc
Kv (1/m) | 1000 | 994.018 | 0.5982% | 890.12 | 10.99%
|  |  | 1.019% |  | 50.01%

## PMMA_const_hybrid
Input parameters | Virtual inputs | Hybrid method | Hybrid error (%)
A (1/s) | 50800000000 | 46800000000 | 7.874%
E (J/mol) | 157000 | 156000 | 0.6369%
n | 0.91 | 0.937 | 2.967%
Qpyro (J/kg) | 788000 | 792470 | 0.5673%
kv_a (W/m/K) | 0.249 | 0.2504 | 0.5622%
kv_b (W/m/K^2) | 0
Cpv_a (J/kg/K) | 1886 | 1898.53 | 0.6644%
Cpv_b (J/kg/K^2) | 0
kc_a (W/m/K) | 0
kc_b (W/m/K^2) | 0
Cpc_a (J/kg/K) | 0
Cpc_b (J/kg/K^2) | 0
ρv (kg/m^3) | 1189.37 | 1189.37
ρc (kg/m^3) | 0
εv | 0.8 | 0.7963 | 0.4625%
εc | 0
Kv (1/m) | 1000 | 986.77 | 1.323%
1.882%

## PMMA_linear_full
Input parameters | Virtual inputs | 20% deviation results | 20% deviation error (%) | 4 times deviation results | 4 times deviation error (%)
A (1/s) | 50800000000 | 50300000000 | 0.9843% | 44500000000 | 12.4%
E (J/mol) | 157000 | 157000 | 0% | 141000 | 10.19%
n | 0.91 | 0.924 | 1.538% | 3.066 | 236.9%
Qpyro (J/kg) | 788000 | 791511 | 0.4456% | 871085.81 | 10.54%
kv_a (W/m/K) | 0.139 | 0.139 | 0% | 0.08594 | 38.17%
kv_b (W/m/K^2) | 0.00026 | 0.000262 | 0.7692% | 0.0004155 | 59.81%
Cpv_a (J/kg/K) | 203.3433 | 195.59 | 3.813% | 813.3625 | 300%
Cpv_b (J/kg/K^2) | 3.978 | 4.012 | 0.8547% | 3.723 | 6.41%
kc_a (W/m/K) | 0
kc_b (W/m/K^2) | 0
Cpc_a (J/kg/K) | 0
Cpc_b (J/kg/K^2) | 0
ρv (kg/m^3) | 1189.37 | 1189.37 |  | 1189.37
ρc (kg/m^3) | 0
εv | 0.8 | 0.803 | 0.375% | 0.6814 | 14.83%
εc | 0
Kv (1/m) | 1000 | 1000.365 | 0.0365% | 671.21 | 32.88%
|  |  | 0.8817% |  | 72.21%

## PMMA_linear_hybrid
Input parameters | Virtual inputs | Hybrid method | Hybrid error (%)
A (1/s) | 50800000000 | 50400000000 | 0.7874%
E (J/mol) | 157000 | 157000 | 0%
n | 0.91 | 0.899 | 1.209%
Qpyro (J/kg) | 788000 | 786962.85 | 0.1316%
kv_a (W/m/K) | 0.139 | 0.1396 | 0.4317%
kv_b (W/m/K^2) | 0.00026 | 0.0002578 | 0.8462%
Cpv_a (J/kg/K) | 203.3433 | 209.45 | 3.003%
Cpv_b (J/kg/K^2) | 3.978 | 3.9598 | 0.4575%
kc_a (W/m/K) | 0
kc_b (W/m/K^2) | 0
Cpc_a (J/kg/K) | 0
Cpc_b (J/kg/K^2) | 0
ρv (kg/m^3) | 1189.37 | 1189.37
ρc (kg/m^3) | 0
εv | 0.8 | 0.799 | 0.125%
εc | 0
Kv (1/m) | 1000 | 999.36 | 0.064%
0.7055%

## E_Glass_const_full
Input parameters | Virtual inputs | 20% deviation results | 20% deviation error (%) | 4 times deviation results | 4 times deviation error (%)
A (1/s) | 2340000000000 | 2140000000000 | 8.547% | 1650000000000 | 29.49%
E (J/mol) | 181000 | 180000 | 0.5525% | 130000 | 28.18%
n | 1 | 1.02 | 2% | 2.297 | 129.7%
Qpyro (J/kg) | 100000 | 100556.7 | 0.5567% | 178066.2 | 78.07%
kv_a (W/m/K) | 0.3 | 0.3003 | 0.1% | 0.935 | 211.7%
kv_b (W/m/K^2)
Cpv_a (J/kg/K) | 1500 | 1505.924 | 0.3949% | 5276.66 | 251.8%
Cpv_b (J/kg/K^2)
kc_a (W/m/K) | 0.2 | 0.1975 | 1.25% | 0.146 | 27%
kc_b (W/m/K^2)
Cpc_a (J/kg/K) | 1100 | 1050.689 | 4.483% | 405.58 | 63.13%
Cpc_b (J/kg/K^2)
ρv (kg/m^3) | 1683 | 1683 |  | 1683
ρc (kg/m^3) | 1235 | 1235 |  | 1235
εv | 0.94 | 0.936 | 0.4255% | 1 | 6.383%
εc | 0.94 | 0.94 |  | 0.94
Kv (1/m) | 10000 | 10198 | 1.98% | 2500.18 | 75%
ρv, ρc, εc fixed |  |  | 2.029% |  | 90.04%

## E_Glass_const_hybrid
Input parameters | Virtual inputs | Hybrid method | Hybrid error (%)
A (1/s) | 2340000000000 | 2400000000000 | 2.564%
E (J/mol) | 181000 | 181000 | 0%
n | 1 | 1.004 | 0.4%
Qpyro (J/kg) | 100000 | 100926 | 0.926%
kv_a (W/m/K) | 0.3 | 0.2969 | 1.033%
kv_b (W/m/K^2)
Cpv_a (J/kg/K) | 1500 | 1489.16 | 0.7227%
Cpv_b (J/kg/K^2)
kc_a (W/m/K) | 0.2 | 0.2023 | 1.15%
kc_b (W/m/K^2)
Cpc_a (J/kg/K) | 1100 | 1118.34 | 1.667%
Cpc_b (J/kg/K^2)
ρv (kg/m^3) | 1683 | 1683
ρc (kg/m^3) | 1235 | 1235
εv | 0.94 | 0.933 | 0.7447%
εc | 0.94 | 0.94
Kv (1/m) | 10000 | 20892.68 | 108.9%
11.81%

## E_Glass_linear_full
Input parameters | Virtual inputs | 20% deviation results | 20% deviation error (%) | 4 times deviation results | 4 times deviation error (%)
A (1/s) | 2340000000000 | 2340000000000 | 0% | 834000000000 | 64.36%
E (J/mol) | 181000 | 181000 | 0% | 124000 | 31.49%
n | 1 | 1.003 | 0.3% | 1.915174 | 91.52%
Qpyro (J/kg) | 100000 | 99441.7 | 0.5583% | 207434.7 | 107.4%
kv_a (W/m/K) | 0.312 | 0.3029 | 2.917% | 1.085129 | 247.8%
kv_b (W/m/K^2) | 4.405e-05 | 4.3957e-05 | 0.2111% | 0.0001761588 | 299.9%
Cpv_a (J/kg/K) | 1080 | 1060.36 | 1.819% | 4057.949 | 275.7%
Cpv_b (J/kg/K^2) | 0.0452 | 0.04374 | 3.23% | 0.1676713 | 271%
kc_a (W/m/K) | 0.0949 | 0.09351555 | 1.459% | 0.1744439 | 83.82%
kc_b (W/m/K^2) | 0.000283 | 0.0002773205 | 2.007% | 7.078542e-05 | 74.99%
Cpc_a (J/kg/K) | 1041 | 1040.946 | 0.005186% | 935.4213 | 10.14%
Cpc_b (J/kg/K^2) | 0.259 | 0.2512155 | 3.006% | 0.06490649 | 74.94%
ρv (kg/m^3) | 1683 | 1683 |  | 1683
ρc (kg/m^3) | 1235 | 1235 |  | 1235
εv | 0.94 | 0.9242473 | 1.676% | 1 | 6.383%
εc | 0.94 | 0.94 |  | 0.94
Kv (1/m) | 10000 | 10287.68 | 2.877% | 21698.96 | 117%
ρv, ρc, εc fixed |  |  | 1.433% |  | 125.5%

## E_Glass_linear_hybrid
Input parameters | Virtual inputs | Hybrid method | Hybrid error (%)
A (1/s) | 2340000000000 | 2190000000000 | 6.41%
E (J/mol) | 181000 | 178000 | 1.657%
n | 1 | 0.985 | 1.5%
Qpyro (J/kg) | 100000 | 111505 | 11.51%
kv_a (W/m/K) | 0.312 | 0.2700473 | 13.45%
kv_b (W/m/K^2) | 4.405e-05 | 0.0001688145 | 283.2%
Cpv_a (J/kg/K) | 1080 | 1174.212 | 8.723%
Cpv_b (J/kg/K^2) | 0.0452 | 0.04244193 | 6.102%
kc_a (W/m/K) | 0.0949 | 0.2016263 | 112.5%
kc_b (W/m/K^2) | 0.000283 | 0.0001800651 | 36.37%
Cpc_a (J/kg/K) | 1041 | 1355.341 | 30.2%
Cpc_b (J/kg/K^2) | 0.259 | 0.2612744 | 0.8781%
ρv (kg/m^3) | 1683 | 1683 | 0%
ρc (kg/m^3) | 1235 | 1235 | 0%
εv | 0.94 | 0.9581866 | 1.935%
εc | 0.94 | 0.94 | 0%
Kv (1/m) | 10000 | 25483.2 | 154.8%
39.37%

## E_Glass_linear_full_2mass
Input parameters | Virtual inputs | 4 times deviation results | 4 times deviation error (%)
A (1/s) | 2340000000000 | 3300000000000 | 41.03%
E (J/mol) | 181000 | 183000 | 1.105%
n | 1 | 1 | 0%
Qpyro (J/kg) | 100000 | 101238.4 | 1.238%
kv_a (W/m/K) | 0.312 | 0.292 | 6.41%
kv_b (W/m/K^2) | 4.405e-05 | 8.933e-05 | 102.8%
Cpv_a (J/kg/K) | 1080 | 1040.77 | 3.632%
Cpv_b (J/kg/K^2) | 0.0452 | 0.1496 | 231%
kc_a (W/m/K) | 0.0949 | 0.076 | 19.92%
kc_b (W/m/K^2) | 0.000283 | 0.000317 | 12.01%
Cpc_a (J/kg/K) | 1041 | 1172 | 12.58%
Cpc_b (J/kg/K^2) | 0.259 | 0.1143 | 55.87%
ρv (kg/m^3) | 1683
ρc (kg/m^3) | 1235
εv | 0.94 | 0.9424 | 0.2553%
εc | 0.94
Kv (1/m) | 10000 | 12751 | 27.51%
ρv, ρc, εc fixed

## E_Glass_linear_full_mass_fbtemp
Input parameters | Virtual inputs | 4 times deviation results | 4 times deviation error (%)
A (1/s) | 2340000000000 | 3430000000000 | 46.58%
E (J/mol) | 181000 | 183000 | 1.105%
n | 1 | 1.013 | 1.3%
Qpyro (J/kg) | 100000 | 99847.5 | 0.1525%
kv_a (W/m/K) | 0.312 | 0.313 | 0.3205%
kv_b (W/m/K^2) | 4.405e-05 | 4.24e-05 | 3.746%
Cpv_a (J/kg/K) | 1080 | 1082.2 | 0.2037%
Cpv_b (J/kg/K^2) | 0.0452 | 0.04576 | 1.239%
kc_a (W/m/K) | 0.0949 | 0.0834 | 12.12%
kc_b (W/m/K^2) | 0.000283 | 0.0003 | 6.007%
Cpc_a (J/kg/K) | 1041 | 1045 | 0.3842%
Cpc_b (J/kg/K^2) | 0.259 | 0.2565 | 0.9653%
ρv (kg/m^3) | 1683
ρc (kg/m^3) | 1235
εv | 0.94 | 0.941716 | 0.1826%
εc | 0.94
Kv (1/m) | 10000 | 10246.6 | 2.466%
ρv, ρc, εc fixed