## PMMA
Input parameters | Target value (Const) | Tight range low | Tight range high | Wide range low | Wide range high | Target value (Linear) | Tight range low | Tight range high | Wide range low | Wide range high
A (1/s) | 50800000000 | 40640000000 | 60960000000 | 12700000000 | 203200000000 | 50800000000 | 40640000000 | 60960000000 | 12700000000 | 203200000000
E (J/mol) | 157000 | 125600 | 188400 | 39250 | 628000 | 157000 | 125600 | 188400 | 39250 | 628000
n | 0.91 | 0.728 | 1.092 | 0.2275 | 3.64 | 0.91 | 0.728 | 1.092 | 0.2275 | 3.64
Qpyro (J/kg) | 788000 | 630400 | 945600 | 197000 | 3152000 | 788000 | 630400 | 945600 | 197000 | 3152000
kv_a (W/m/K) | 0.249 | 0.1992 | 0.2988 | 0.06225 | 0.996 | 0.139 | 0.1112 | 0.1668 | 0.03475 | 0.556
kv_b (W/m/K^2) | 0 | 0 | 0 | 0 | 0 | 0.00026 | 0.000208 | 0.000312 | 6.5e-05 | 0.00104
Cpv_a (J/kg/K) | 1886 | 1508.8 | 2263.2 | 471.5 | 7544 | 1289.2 | 1031.36 | 1547.04 | 322.3 | 5156.8
Cpv_b (J/kg/K^2) | 0 | 0 | 0 | 0 | 0 | 3.9779 | 3.18232 | 4.77348 | 0.994475 | 15.9116
ρv (kg/m^3) | 1189.37 | NA | NA | NA | NA | 1189.37 | NA | NA | NA | NA
εv | 0.8 | 0.64 | 0.96 | 0.2 | 3.2 | 0.8 | 0.64 | 0.96 | 0.2 | 3.2
K (1/m) | 1000 | 800 | 1200 | 250 | 4000 | 1000 | 800 | 1200 | 250 | 4000

## E_Glass
Input parameters | Target value (Const) | Tight range low | Tight range high | Wide range low | Wide range high | Target value (Linear) | Tight range low | Tight range high | Wide range low | Wide range high
A (1/s) | 3380000000000000 | 2704000000000000 | 4056000000000000 | 845000000000000 | 13520000000000000 | 3380000000000000 | 2704000000000000 | 4056000000000000 | 845000000000000 | 13520000000000000
E (J/mol) | 213000 | 170400 | 255600 | 53250 | 852000 | 213000 | 170400 | 255600 | 53250 | 852000
n | 1.5 | 1.2 | 1.8 | 0.375 | 6 | 1.5 | 1.2 | 1.8 | 0.375 | 6
Qpyro (J/kg) | 595000 | 476000 | 714000 | 148750 | 2380000 | 595000 | 476000 | 714000 | 148750 | 2380000
kv_a (W/m/K) | 0.3 | 0.24 | 0.36 | 0.075 | 1.2 | 0.312 | 0.2496 | 0.3744 | 0.078 | 1.248
kv_b (W/m/K^2) | 0 | 0 | 0 | 0 | 0 | 4.405e-05 | 3.524e-05 | 5.286e-05 | 1.10125e-05 | 0.0001762
Cpv_a (J/kg/K) | 1090 | 872 | 1308 | 272.5 | 4360 | 1080 | 864 | 1296 | 270 | 4320
Cpv_b (J/kg/K^2) | 0 | 0 | 0 | 0 | 0 | 0.0452 | 0.03616 | 0.05424 | 0.0113 | 0.1808
kc_a (W/m/K) | 0.2 | 0.16 | 0.24 | 0.05 | 0.8 | 0.0949 | 0.07592 | 0.11388 | 0.023725 | 0.3796
kc_b (W/m/K^2) | 0 | 0 | 0 | 0 | 0 | 0.000283 | 0.0002264 | 0.0003396 | 7.075e-05 | 0.001132
Cpc_a (J/kg/K) | 1150 | 920 | 1380 | 287.5 | 4600 | 1041 | 832.8 | 1249.2 | 260.25 | 4164
Cpc_b (J/kg/K^2) | 0 | 0 | 0 | 0 | 0 | 0.259 | 0.2072 | 0.3108 | 0.06475 | 1.036
ρv (kg/m^3) | 1683 | 1346.4 | 2019.6 | 420.75 | 6732 | 1683 | 1346.4 | 2019.6 | 420.75 | 6732
ρc (kg/m^3) | 1235 | 988 | 1482 | 308.75 | 4940 | 1235 | 988 | 1482 | 308.75 | 4940
εv | 0.94 | 0.752 | 1 | 0.235 | 1 | 0.94 | 0.752 | 1.128 | 0.235 | 3.76
εc | 0.94 | 0.752 | 1 | 0.235 | 1 | 0.94 | 0.752 | 1.128 | 0.235 | 3.76
Kv (1/m) | 10000 | 8000 | 12000 | 2500 | 40000 | 10000 | 8000 | 12000 | 2500 | 40000

## E_Glass_Old
Input parameters | Target value (Const) | Tight range low | Tight range high | Wide range low | Wide range high | Target value (Linear) | Tight range low | Tight range high | Wide range low | Wide range high
A (1/s) | 2344000000000 | 1875200000000 | 2812800000000 | 586000000000 | 9376000000000 | 2344000000000 | 1875200000000 | 2812800000000 | 586000000000 | 9376000000000
E (J/mol) | 181000 | 144800 | 217200 | 45250 | 724000 | 181000 | 144800 | 217200 | 45250 | 724000
n | 1 | 0.8 | 1.2 | 0.25 | 4 | 1 | 0.8 | 1.2 | 0.25 | 4
Qpyro (J/kg) | 100000 | 80000 | 120000 | 25000 | 400000 | 100000 | 80000 | 120000 | 25000 | 400000
kv_a (W/m/K) | 0.3 | 0.24 | 0.36 | 0.075 | 1.2 | 0.312 | 0.2496 | 0.3744 | 0.078 | 1.248
kv_b (W/m/K^2) | 0 | 0 | 0 | 0 | 0 | 4.405e-05 | 3.524e-05 | 5.286e-05 | 1.10125e-05 | 0.0001762
Cpv_a (J/kg/K) | 1500 | 1200 | 1800 | 375 | 6000 | 1080 | 864 | 1296 | 270 | 4320
Cpv_b (J/kg/K^2) | 0 | 0 | 0 | 0 | 0 | 0.0452 | 0.03616 | 0.05424 | 0.0113 | 0.1808
kc_a (W/m/K) | 0.2 | 0.16 | 0.24 | 0.05 | 0.8 | 0.0949 | 0.07592 | 0.11388 | 0.023725 | 0.3796
kc_b (W/m/K^2) | 0 | 0 | 0 | 0 | 0 | 0.000283 | 0.0002264 | 0.0003396 | 7.075e-05 | 0.001132
Cpc_a (J/kg/K) | 1100 | 880 | 1320 | 275 | 4400 | 1041 | 832.8 | 1249.2 | 260.25 | 4164
Cpc_b (J/kg/K^2) | 0 | 0 | 0 | 0 | 0 | 0.259 | 0.2072 | 0.3108 | 0.06475 | 1.036
ρv (kg/m^3) | 1683 | 1346.4 | 2019.6 | 420.75 | 6732 | 1683 | 1346.4 | 2019.6 | 420.75 | 6732
ρc (kg/m^3) | 1235 | 988 | 1482 | 308.75 | 4940 | 1235 | 988 | 1482 | 308.75 | 4940
εv | 0.94 | 0.752 | 1.128 | 0.235 | 3.76 | 0.94 | 0.752 | 1.128 | 0.235 | 3.76
εc | 0.94 | 0.752 | 1.128 | 0.235 | 3.76 | 0.94 | 0.752 | 1.128 | 0.235 | 3.76
Kv (1/m) | 10000 | 8000 | 12000 | 2500 | 40000 | 10000 | 8000 | 12000 | 2500 | 40000

## whitePine
Input parameters | Target value (Linear) | Tight range low | Tight range high | Wide range low | Wide range high
A1 (1/s) | 2344000000000
E1 (J/mol) | 181000
n1 | 1
A2 (1/s) | 75000000000000
E2 (J/mol) | 193000
n2 | 1.5
Qpyro1 (J/kg) | 100000
Qpyro2 (J/kg) | 200000
kv_a (W/m/K) | 0.312
kv_b (W/m/K^2) | 4.405e-05
Cpv_a (J/kg/K) | 1080
Cpv_b (J/kg/K^2) | 0.0452
kc_a (W/m/K) | 0.0949
kc_b (W/m/K^2) | 0.000283
Cpc_a (J/kg/K) | 1041
Cpc_b (J/kg/K^2) | 0.259
ρv (kg/m^3) | 1683
ρc (kg/m^3) | 1235
εv | 0.94
εc | 0.94
Kv (1/m) | 10000