## PMMA
Input parameters | Target value (Const) | Tight range low | Tight range high | Wide range low | Wide range high | Target value (Linear) | Tight range low | Tight range high | Wide range low | Wide range high
A (1/s) | 50800000000 | 40640000000 | 60960000000 | 12700000000 | 203200000000 | 50800000000 | 40640000000 | 60960000000 | 12700000000 | 203200000000
E (J/mol) | 157000 | 125600 | 188400 | 39250 | 628000 | 157000 | 125600 | 188400 | 39250 | 628000
n | 0.91 | 0.728 | 1.092 | 0.2275 | 3.64 | 0.91 | 0.728 | 1.092 | 0.2275 | 3.64
Qpyro (J/kg) | 788000 | 630400 | 945600 | 197000 | 3152000 | 788000 | 630400 | 945600 | 197000 | 3152000
kv_a (W/m/K) | 0.249 | 0.1992 | 0.2988 | 0.06225 | 0.996 | 0.21 | 0.168 | 0.252 | 0.0525 | 0.84
kv_b (W/m/K^2) | 0 | 0 | 0 | 0 | 0 | 0.00026 | 0.000208 | 0.000312 | 6.5e-05 | 0.00104
Cpv_a (J/kg/K) | 1886 | 1508.8 | 2263.2 | 471.5 | 7544 | 1289.2 | 1031.36 | 1547.04 | 322.3 | 5156.8
Cpv_b (J/kg/K^2) | 0 | 0 | 0 | 0 | 0 | 3.9779 | 3.18232 | 4.77348 | 0.994475 | 15.9116
ρv (kg/m^3) | 1189.37 | NA | NA | NA | NA | 1189.37 | NA | NA | NA | NA
εv | 0.8 | 0.64 | 0.96 | 0.2 | 3.2 | 0.8 | 0.64 | 0.96 | 0.2 | 3.2
K (1/m) | 1000 | 800 | 1200 | 250 | 4000 | 1000 | 800 | 1200 | 250 | 4000

## E_Glass
Input parameters | Target value (Const) | Tight range low | Tight range high | Wide range low | Wide range high | Target value (Linear) | Tight range low | Tight range high | Wide range low | Wide range high
A (1/s)
E (J/mol)
n
Qpyro (J/kg)
kv_a (W/m/K)
kv_b (W/m/K^2)
Cpv_a (J/kg/K)
Cpv_b (J/kg/K^2)
kc_a (W/m/K)
kc_b (W/m/K^2)
Cpc_a (J/kg/K)
Cpc_b (J/kg/K^2)
ρv (kg/m^3)
εv
K (1/m)