## Summary_new
Single reaction charring
Scheme | Average Parameter Error | 10 kW/m2 NM SE | 60 kW/m2 NM SE | 100 kW/m2 NM SE | Average error ranking | 10 kW ranking | 100kW ranking | Overall ranking | Final ranking | Comments
2 Mass + TGA | 13.2% | 0.00077944945 | 1.321938e-05 | 7.196662e-05 | 1 | 2 | 1 | 1.333333 | 1 | O
3 Mass | 16.33% | 0.002296152695 | 0.0002256762 | 0.0001155283 | 2 | 5 | 3 | 3.333333 | 2 | O
1 Mass + F Temp + B Temp | 17.77% | 0.0001008033 | 0.0001157778 | 0.0001737529 | 3 | 1 | 7 | 3.666667 | 3 | O
2 Mass | 55.61% | 0.0016345162 | 0.0001269436 | 0.0001132275 | 7 | 4 | 2 | 4.333333 | 4 | O
1 Mass + B Temp | 21.66% | 0.001552345 | 6.7846625e-05 | 0.0001667646 | 4 | 3 | 6 | 4.333333 | 4 | O
1 Mass + TGA + DSC | 44.34% | 0.004140277 | 6.676978e-05 | 0.0001219874 | 5 | 6 | 4 | 5 | 6 | X
1 Mass + TGA | 51.75% | 0.004621347 | 0.0001061331 | 0.000150877 | 6 | 7 | 5 | 6 | 7 | X
1 Mass | 133.9% | 0.1756735 | 0.01177598 | 0.01058342015 | 8 | 8 | 8 | 8 | 8 | X
1 Mass + TGA + B Temp | [7 empty] | #DIV/0!
Two reactions charring
Scheme | Average Parameter Error | 10 kW/m2 NM SE | 60 kW/m2 NM SE | 100 kW/m2 NM SE | Average error ranking | 10 kW ranking | 100kW ranking | Overall ranking | Final ranking | Comments
2 Mass + TGA | 23.88% | 0.00483559689 | 0.0003729398 | 0.0003612655 | 1 | 2 | 1 | 1.333333 | 1 | O
1 Mass + TGA + B Temp | 34.16% | 0.00215791261 | 0.0008403837 | 0.001073304 | 2 | 1 | 2 | 1.666667 | 2 | O
1 Mass + TGA | 36.3% | 0.0261154 | 0.00452773225 | 0.004816161 | 3 | 4 | 5 | 4 | 3 | O
1 Mass + TGA + DSC | 51.21% | 0.05192245 | 0.004137664 | 0.004194423 | 4 | 6 | 4 | 4.666667 | 4 | O
1 Mass + F Temp + B Temp | 52.11% | 0.01624131 | 0.004056690775 | 0.005400466 | 5 | 3 | 6 | 4.666667 | 5
2 Mass | 87.82% | 0.06228245 | 0.0009529544 | 0.002402143 | 7 | 7 | 3 | 5.666667 | 6
1 Mass + B Temp | 69.56% | 0.02793082 | 0.004553384 | 0.005644912525 | 6 | 5 | 7 | 6 | 7
3 Mass | [7 empty] | #DIV/0!
1 Mass | [7 empty] | #DIV/0!
Three reactions charring
Scheme | Average Parameter Error | 10 kW/m2 NM SE | 60 kW/m2 NM SE | 100 kW/m2 NM SE | Average error ranking | 10 kW ranking | 100kW ranking | Overall ranking | Final ranking | Comments
2 Mass + TGA | 21.91% | 0.00483559689 | 0.0003729398 | 0.0003612655 | 2 | 1 | 1 | 1.333333 | 1 | O
1 Mass + TGA + DSC | 17.65% | 0.027652747 | 0.001416158 | 0.002144439 | 1 | 5 | 2 | 2.666667 | 2 | O
1 Mass + TGA | 25.63% | 0.01070559527 | 0.003449336 | 0.003058984 | 3 | 3 | 4 | 3.333333 | 3 | O
1 Mass + TGA + B Temp | 29.93% | 0.00827408 | 0.0078026 | 0.00848796 | 4 | 2 | 5 | 3.666667 | 4 | O
2 Mass | 82.57% | 0.06228245 | 0.0009529544 | 0.002402143 | 6 | 6 | 3 | 5 | 5 | X
1 Mass + F Temp + B Temp | 66.79% | 0.01971654 | 0.007255778 | 0.0128608 | 5 | 4 | 6 | 5 | 5 | X
1 Mass + B Temp | 115% | 0.07933536 | 0.0155031 | 0.02058423 | 7 | 7 | 7 | 7 | 7 | X
4 Mass | [7 empty] | #DIV/0! |  | X
5 Mass | [7 empty] | #DIV/0! |  | X
3 Mass | [7 empty] | #DIV/0! |  | X
Single reaction non-charring with ignition
Scheme | Average Parameter Error | 10 kW/m2 NM SE | 60 kW/m2 NM SE | 100 kW/m2 NM SE | Comments
2 Mass |  |  |  |  | O
1 Mass + TGA |  |  |  |  | O
1 Mass + F Temp + B Temp |  |  |  |  | O
NM: Normalized mass SE: Standard error

## Summary
Single reaction charring
Scheme | Average Parameter Error | Parameter Error Range | 10 kW/m2 NM SE | 60 kW/m2 NM SE | 100 kW/m2 NM SE | Average SE | Average error ranking | 10 kW ranking | 100kW ranking | Overall ranking | Final ranking | Comments
1 Mass + F Temp + B Temp | 5.48% | [0.15% 46.58%] | 0.0008221454 | 1.844626e-05 | 4.332681e-05 | 0.0004327361 | 1 | 2 | 1 | 1.333333 | 1
1 Mass + TGA + B Temp | 18.25% | [0% 72.39%] | 0.001479961495 | 0.0004169375 | 0.000144959 | 0.0008124603 | 2 | 4 | 5 | 3.666667 | 2
2 Mass | 36.81% | [0% 230.97%] | 0.001727274 | 0.000230328 | 5.624793e-05 | 0.00089176091 | 5 | 6 | 2 | 4.333333 | 3
2 Mass + TGA | 18.33% | 0.09-74.19% | 0.002544656 | 9.877114e-05 | 6.015985e-05 | 0.0009011957 | 3 | 7 | 3 | 4.333333 | 4
3 Mass | 27.35% | [0% 177.43%] | 0.001581266 | 0.0001178702 | 6.240821e-05 | 0.00082183713 | 4 | 5 | 4 | 4.333333 | 5
1 Mass + B Temp | 47.69% | [0% 230.53%] | 0.0002498365 | 0.0003579459 | 0.000629723675 | 0.0004397801 | 6 | 1 | 7 | 4.666667 | 6
1 Mass + TGA | 66.78% | [0.45% 287.61%] | 0.001103484 | 0.0005703125 | 0.000281357275 | 0.0006924207 | 8 | 3 | 6 | 5.666667 | 7
1 Mass + TGA + DSC | 47.8% | [0.88% 283.23%] | 0.01690984 | 0.00108173 | 0.001006892 | 0.008958365 | 7 | 8 | 8 | 7.666667 | 8
1 Mass | 125.5% | [6.38% 299.91%] | 0.1751168 | 0.01199917 | 0.01071807 | 0.09291742 | 9 | 9 | 9 | 9 | 9
Two reactions charring
Scheme | Average Parameter Error | Parameter Error Range | 10 kW/m2 NM SE | 60 kW/m2 NM SE | 100 kW/m2 NM SE | Average SE | Average error ranking | 10 kW ranking | 100kW ranking | Overall ranking | Final ranking | Comments
2 Mass + TGA | 42.71% | 0.0-146.42% | 0.03763689 | 0.0006194446 | 0.0009796192 | 0.01930825 | 4 | 4 | 1 | 3 | 1
1 Mass + TGA + DSC | 28.52% | 0.33-297.28% | 0.04845853 | 0.0009489605 | 0.001079526 | 0.02476903 | 2 | 6 | 2 | 3.333333 | 2
1 Mass + TGA + B Temp | 22.27% | 0.57-224.77% | 0.0008097033 | 0.006413609325 | 0.005844832 | 0.003327268 | 1 | 1 | 8 | 3.333333 | 3
1 Mass + F Temp + B Temp | 39.52% | 0.77-256.37% | 0.01027052 | 0.003733676 | 0.00514288 | 0.007706698 | 3 | 2 | 7 | 4 | 4
3 Mass | 75.64% | 2.99-281.87% | 0.04205952 | 0.0005750888 | 0.001591088425 | 0.02182531 | 8 | 5 | 3 | 5.333333 | 5
2 Mass | 64% | 0.85-169.25% | 0.0547137357 | 0.000811967 | 0.001973107 | 0.02834342 | 6 | 7 | 4 | 5.666667 | 6
1 Mass + B Temp | 64.63% | 0.14-299.99% | 0.01734296 | 0.004894621775 | 0.006158657 | 0.0117508076 | 7 | 3 | 9 | 6.333333 | 7
1 Mass + TGA | 45.16% | 0.40-175.29% | 0.09950981 | 0.004110989 | 0.003519014975 | 0.05151441383 | 5 | 9 | 6 | 6.666667 | 8
1 Mass | 80.3% | 3.04-297.33% | 0.05675714 | 0.002297501 | 0.002919529 | 0.02983833 | 9 | 8 | 5 | 7.333333 | 9
Three reactions charring
Scheme | Average Parameter Error | Parameter Error Range | 10 kW/m2 NM SE | 60 kW/m2 NM SE | 100 kW/m2 NM SE | Average SE | Average error ranking | 10 kW ranking | 100kW ranking | Overall ranking | Final ranking | Comments
2 Mass + TGA | 34.79% | 0.82-299.43% | 0.006284407195 | 0.002057042 | 0.001879392 | 0.0040819 | 4 | 2 | 1 | 2.333333 | 1 | O
1 Mass + TGA + B Temp | 28.53% | 0.43-187.49% | 0.01255336 | 0.002004618 | 0.0023790382 | 0.007466201 | 3 | 3 | 2 | 2.666667 | 2 | O
1 Mass + TGA + DSC | 20.21% | 0.26-172.08% | 0.01808528 | 0.004171787875 | 0.0045225787 | 0.01130393 | 1 | 4 | 5 | 3.333333 | 3 | O
1 Mass + TGA | 20.26% | 0.73-169.23% | 0.06931958 | 0.003420812 | 0.003892094325 | 0.03660584 | 2 | 7 | 4 | 4.333333 | 4 | X
4 Mass | 61.56% | 4.57-176.55% | 0.1373583 | 0.004673641 | 0.0034982 | 0.07042826 | 5 | 8 | 3 | 5.333333 | 5 | X
5 Mass | 62.49% | 1.06-178.45% | 0.03220151641 | 0.001237591 | 0.007305983 | 0.01975375 | 6 | 5 | 6 | 5.666667 | 6 | X
1 Mass + F Temp + B Temp | 87.81% | 2.68-298.89% | 0.00370059617 | 0.009417713 | 0.01595597 | 0.009828284 | 10 | 1 | 9 | 6.666667 | 7 | X
1 Mass + B Temp | 69.75% | 8.29-250.02% | 0.04186375 | 0.01276778 | 0.01857253 | 0.03021814 | 7 | 6 | 10 | 7.666667 | 8 | X
3 Mass | 71.89% | 12.28-127.23% | 0.1747335 | 0.0054623137 | 0.01118477 | 0.09295915 | 8 | 10 | 7 | 8.333333 | 9 | X
2 Mass | 74.26% | 12.6-172.68% | 0.1722577 | 0.008229839225 | 0.01329875 | 0.09277823 | 9 | 9 | 8 | 8.666667 | 10 | X
Single reaction non-charring with ignition
Scheme | Average Parameter Error | Parameter Error Range | 10 kW/m2 NM SE | 60 kW/m2 NM SE | 100 kW/m2 NM SE | Average SE | Comments
2 Mass | [6 empty] | O
1 Mass + TGA | [6 empty] | O
1 Mass + F Temp + B Temp | [6 empty] | O
NM: Normalized mass SE: Standard error

## twoReacChar_new
1 Mass
Input parameters | Virtual inputs | Optimized results | Relative error (%)
A1 (1/s) | 2340000000000 | 802000000000 | 65.73%
A2 (1/s) | 75000000000000 | 69300000000000 | 7.6%
Cpv_a (J/kg/K) | 1080 | 1236.68 | 14.51%
Cpc_a (J/kg/K) | 1041 | 695.9 | 33.15%
Cpv_b (J/kg/K^2) | 0.0452 | 0.073 | 61.5%
Cpc_b (J/kg/K^2) | 0.259 | 0.06490649 | 74.94%
E1 (J/mol) | 181000 | 174000 | 3.867%
E2 (J/mol) | 193000 | 663000 | 243.5%
Hp1 (J/kg) | 100000 | 105464 | 5.464%
Hp2 (J/kg) | 200000 | 357553 | 78.78%
Kv (1/m) | 10000 | 20368 | 103.7%
Xi1 | 0.75 | 0.5784 | 22.88%
Xi2 | 0.5 | 0.99367 | 98.73%
εv | 0.94 | 0.96862 | 3.045%
εc | 0.94
kv_a (W/m/K) | 0.312 | 0.2973 | 4.712%
kc_a (W/m/K) | 0.0949 | 0.257 | 170.8%
kv_b (W/m/K^2) | 4.405e-05 | 1.8265e-05 | 58.54%
kc_b (W/m/K^2) | 0.000283 | 0.0002642 | 6.643%
n1 | 1 | 3.4722 | 247.2%
n2 | 1.5 | 5.96 | 297.3%
ρv (kg/m^3) | 1683 | 1683
ρc (kg/m^3) | 1235 | 1235
Average |  |  | 80.13%
1 Mass + TGA +DSC
Input parameters | Virtual inputs | Optimized results | Relative error (%)
A1 (1/s) | 2340000000000 | 2570000000000 | 9.829%
A2 (1/s) | 75000000000000 | 76600000000000 | 2.133%
Cpv_a (J/kg/K) | 1080 | 1172.6 | 8.574%
Cpc_a (J/kg/K) | 1041 | 878.8 | 15.58%
Cpv_b (J/kg/K^2) | 0.0452 | 0.0496 | 9.735%
Cpc_b (J/kg/K^2) | 0.259 | 1.0348 | 299.5%
E1 (J/mol) | 181000 | 178000 | 1.657%
E2 (J/mol) | 193000 | 188000 | 2.591%
Hp1 (J/kg) | 100000 | 113536 | 13.54%
Hp2 (J/kg) | 200000 | 211442 | 5.721%
Kv (1/m) | 10000 | 39983.59 | 299.8%
Xi1 | 0.75 | 0.732 | 2.4%
Xi2 | 0.5 | 0.521 | 4.2%
εv | 0.94 | 0.9323 | 0.8191%
εc | 0.94
kv_a (W/m/K) | 0.312 | 0.2672 | 14.36%
kc_a (W/m/K) | 0.0949 | 0.1191 | 25.5%
kv_b (W/m/K^2) | 4.405e-05 | 0.000176 | 299.5%
kc_b (W/m/K^2) | 0.000283 | 0.000272 | 3.887%
n1 | 1 | 1.009 | 0.9%
n2 | 1.5 | 1.4415 | 3.9%
ρv (kg/m^3) | 1683 | 1683
ρc (kg/m^3) | 1235 | 1235
Average |  |  | 51.21%
2 Mass
Input parameters | Virtual inputs | Optimized results | Relative error (%)
A1 (1/s) | 2340000000000 | 630000000000 | 73.08%
A2 (1/s) | 75000000000000 | 111000000000000 | 48%
Cpv_a (J/kg/K) | 1080 | 1118.6 | 3.574%
Cpc_a (J/kg/K) | 1041 | 265.4 | 74.51%
Cpv_b (J/kg/K^2) | 0.0452 | 0.17037 | 276.9%
Cpc_b (J/kg/K^2) | 0.259 | 0.0654 | 74.75%
E1 (J/mol) | 181000 | 648000 | 258%
E2 (J/mol) | 193000 | 184000 | 4.663%
Hp1 (J/kg) | 100000 | 389964 | 290%
Hp2 (J/kg) | 200000 | 177717 | 11.14%
Kv (1/m) | 10000 | 29313 | 193.1%
Xi1 | 0.75 | 0.724 | 3.467%
Xi2 | 0.5 | 0.579 | 15.8%
εv | 0.94 | 0.8656 | 7.915%
εc | 0.94
kv_a (W/m/K) | 0.312 | 0.287 | 8.013%
kc_a (W/m/K) | 0.0949 | 0.0749 | 21.07%
kv_b (W/m/K^2) | 4.405e-05 | 0.000104 | 136.1%
kc_b (W/m/K^2) | 0.000283 | 0.0002529 | 10.64%
n1 | 1 | 2.774 | 177.4%
n2 | 1.5 | 2.523 | 68.2%
ρv (kg/m^3) | 1683
ρc (kg/m^3) | 1235
Average |  |  | 87.82%
3 Mass
Input parameters | Virtual inputs | Optimized results | Relative error (%)
A1 (1/s) | 2340000000000 | 2410000000000 | 2.991%
A2 (1/s) | 75000000000000 | 173000000000000 | 130.7%
Cpv_a (J/kg/K) | 1080 | 1120.63 | 3.762%
Cpc_a (J/kg/K) | 1041 | 260.2878 | 75%
Cpv_b (J/kg/K^2) | 0.0452 | 0.01315 | 70.91%
Cpc_b (J/kg/K^2) | 0.259 | 0.275 | 6.178%
E1 (J/mol) | 181000 | 174000 | 3.867%
E2 (J/mol) | 193000 | 415000 | 115%
Hp1 (J/kg) | 100000 | 174888.24 | 74.89%
Hp2 (J/kg) | 200000 | 763732.7 | 281.9%
Kv (1/m) | 10000 | 20311.75 | 103.1%
Xi1 | 0.75 | 0.5786 | 22.85%
Xi2 | 0.5 | 0.6466 | 29.32%
εv | 0.94 | 0.8985144 | 4.413%
εc | 0.94
kv_a (W/m/K) | 0.312 | 0.26488 | 15.1%
kc_a (W/m/K) | 0.0949 | 0.181786 | 91.56%
kv_b (W/m/K^2) | 4.405e-05 | 0.00011844 | 168.9%
kc_b (W/m/K^2) | 0.000283 | 0.00011897 | 57.96%
n1 | 1 | 1.964 | 96.4%
n2 | 1.5 | 3.86986 | 158%
ρv (kg/m^3) | 1683 | 1683
ρc (kg/m^3) | 1235 | 1235
Average |  |  | 75.64%
1 Mass + FT + BT
Input parameters | Virtual inputs | Optimized results | Relative error (%)
A1 (1/s) | 2340000000000 | 8150000000000 | 248.3%
A2 (1/s) | 75000000000000 | 19200000000000 | 74.4%
Cpv_a (J/kg/K) | 1080 | 1093.9 | 1.287%
Cpc_a (J/kg/K) | 1041 | 994.9 | 4.428%
Cpv_b (J/kg/K^2) | 0.0452 | 0.0556 | 23.01%
Cpc_b (J/kg/K^2) | 0.259 | 0.3188 | 23.09%
E1 (J/mol) | 181000 | 180000 | 0.5525%
E2 (J/mol) | 193000 | 657000 | 240.4%
Hp1 (J/kg) | 100000 | 166722 | 66.72%
Hp2 (J/kg) | 200000 | 101551 | 49.22%
Kv (1/m) | 10000 | 10889 | 8.89%
Xi1 | 0.75 | 0.582 | 22.4%
Xi2 | 0.5 | 0.974 | 94.8%
εv | 0.94 | 0.953 | 1.383%
εc | 0.94
kv_a (W/m/K) | 0.312 | 0.314 | 0.641%
kc_a (W/m/K) | 0.0949 | 0.116 | 22.23%
kv_b (W/m/K^2) | 4.405e-05 | 5.282e-05 | 19.91%
kc_b (W/m/K^2) | 0.000283 | 0.000252 | 10.95%
n1 | 1 | 1.2398 | 23.98%
n2 | 1.5 | 3.0826 | 105.5%
ρv (kg/m^3) | 1683 | 1683
ρc (kg/m^3) | 1235 | 1235
Average |  |  | 52.11%
1 Mass + TGA
Input parameters | Virtual inputs | Optimized results | Relative error (%)
A1 (1/s) | 2340000000000 | 2350000000000 | 0.4274%
A2 (1/s) | 75000000000000 | 67500000000000 | 10%
Cpv_a (J/kg/K) | 1080 | 1205.5 | 11.62%
Cpc_a (J/kg/K) | 1041 | 1273.66 | 22.35%
Cpv_b (J/kg/K^2) | 0.0452 | 0.01133 | 74.93%
Cpc_b (J/kg/K^2) | 0.259 | 0.07825 | 69.79%
E1 (J/mol) | 181000 | 181000 | 0%
E2 (J/mol) | 193000 | 191000 | 1.036%
Hp1 (J/kg) | 100000 | 25011 | 74.99%
Hp2 (J/kg) | 200000 | 222439 | 11.22%
Kv (1/m) | 10000 | 29800.7 | 198%
Xi1 | 0.75 | 0.677 | 9.733%
Xi2 | 0.5 | 0.5436 | 8.72%
εv | 0.94 | 1 | 6.383%
εc | 0.94
kv_a (W/m/K) | 0.312 | 0.3322 | 6.474%
kc_a (W/m/K) | 0.0949 | 0.0315 | 66.81%
kv_b (W/m/K^2) | 4.405e-05 | 8.804e-05 | 99.86%
kc_b (W/m/K^2) | 0.000283 | 0.0003928 | 38.8%
n1 | 1 | 1.048 | 4.8%
n2 | 1.5 | 1.65 | 10%
ρv (kg/m^3) | 1683 | 1683
ρc (kg/m^3) | 1235 | 1235
Average |  |  | 36.3%
2 Mass + TGA
Input parameters | Virtual inputs | Optimized results | Relative error (%)
A1 (1/s) | 2340000000000 | 2460000000000 | 5.128%
A2 (1/s) | 75000000000000 | 82400000000000 | 9.867%
Cpv_a (J/kg/K) | 1080 | 1045.19 | 3.223%
Cpc_a (J/kg/K) | 1041 | 1210.3 | 16.26%
Cpv_b (J/kg/K^2) | 0.0452 | 0.1268 | 180.5%
Cpc_b (J/kg/K^2) | 0.259 | 0.06688 | 74.18%
E1 (J/mol) | 181000 | 181000 | 0%
E2 (J/mol) | 193000 | 193000 | 0%
Hp1 (J/kg) | 100000 | 96403.06 | 3.597%
Hp2 (J/kg) | 200000 | 200413 | 0.2065%
Kv (1/m) | 10000 | 19609 | 96.09%
Xi1 | 0.75 | 0.75418 | 0.5573%
Xi2 | 0.5 | 0.502 | 0.4%
εv | 0.94 | 0.9414 | 0.1489%
εc | 0.94
kv_a (W/m/K) | 0.312 | 0.3012 | 3.462%
kc_a (W/m/K) | 0.0949 | 0.0804 | 15.28%
kv_b (W/m/K^2) | 4.405e-05 | 6.956e-05 | 57.91%
kc_b (W/m/K^2) | 0.000283 | 0.0003082 | 8.905%
n1 | 1 | 0.9948 | 0.52%
n2 | 1.5 | 1.479 | 1.4%
ρv (kg/m^3) | 1683 | 1683
ρc (kg/m^3) | 1235 | 1235
Average |  |  | 23.88%
1 Mass + BT
Input parameters | Virtual inputs | Optimized results | Relative error (%)
A1 (1/s) | 2340000000000 | 5810000000000 | 148.3%
A2 (1/s) | 75000000000000 | 121000000000000 | 61.33%
Cpv_a (J/kg/K) | 1080 | 1154.5 | 6.898%
Cpc_a (J/kg/K) | 1041 | 741.7 | 28.75%
Cpv_b (J/kg/K^2) | 0.0452 | 0.0113 | 75%
Cpc_b (J/kg/K^2) | 0.259 | 0.6772 | 161.5%
E1 (J/mol) | 181000 | 178000 | 1.657%
E2 (J/mol) | 193000 | 489000 | 153.4%
Hp1 (J/kg) | 100000 | 165915.5 | 65.92%
Hp2 (J/kg) | 200000 | 452698.8 | 126.3%
Kv (1/m) | 10000 | 5866 | 41.34%
Xi1 | 0.75 | 0.582 | 22.4%
Xi2 | 0.5 | 0.68 | 36%
εv | 0.94 | 0.9765 | 3.883%
εc | 0.94
kv_a (W/m/K) | 0.312 | 0.3289 | 5.417%
kc_a (W/m/K) | 0.0949 | 0.0238 | 74.92%
kv_b (W/m/K^2) | 4.405e-05 | 5.288e-05 | 20.05%
kc_b (W/m/K^2) | 0.000283 | 0.0003813 | 34.73%
n1 | 1 | 1.243 | 24.3%
n2 | 1.5 | 5.988 | 299.2%
ρv (kg/m^3) | 1683 | 1683
ρc (kg/m^3) | 1235 | 1235
Average |  |  | 69.56%
1 Mass + TGA + BT
Input parameters | Virtual inputs | Optimized results | Relative error (%)
A1 (1/s) | 2340000000000 | 2360000000000 | 0.8547%
A2 (1/s) | 75000000000000 | 72500000000000 | 3.333%
Cpv_a (J/kg/K) | 1080 | 1065.3 | 1.361%
Cpc_a (J/kg/K) | 1041 | 685.8 | 34.12%
Cpv_b (J/kg/K^2) | 0.0452 | 0.0771 | 70.58%
Cpc_b (J/kg/K^2) | 0.259 | 0.7158 | 176.4%
E1 (J/mol) | 181000 | 181000 | 0%
E2 (J/mol) | 193000 | 193000 | 0%
Hp1 (J/kg) | 100000 | 120480 | 20.48%
Hp2 (J/kg) | 200000 | 189435 | 5.282%
Kv (1/m) | 10000 | 21200 | 112%
Xi1 | 0.75 | 0.7378 | 1.627%
Xi2 | 0.5 | 0.5133 | 2.66%
εv | 0.94 | 0.9405 | 0.05319%
εc | 0.94
kv_a (W/m/K) | 0.312 | 0.3086 | 1.09%
kc_a (W/m/K) | 0.0949 | 0.2336 | 146.2%
kv_b (W/m/K^2) | 4.405e-05 | 5.196e-05 | 17.96%
kc_b (W/m/K^2) | 0.000283 | 7.137e-05 | 74.78%
n1 | 1 | 1.1 | 10%
n2 | 1.5 | 1.433 | 4.467%
ρv (kg/m^3) | 1683 | 1683
ρc (kg/m^3) | 1235 | 1235
Average |  |  | 34.16%
2 Mass run 1
Input parameters | Virtual inputs | Optimized results | Relative error (%)
A1 (1/s) | 2340000000000 | 4050000000000 | 73.08%
A2 (1/s) | 75000000000000 | 40200000000000 | 46.4%
Cpv_a (J/kg/K) | 1080 | 1099 | 1.759%
Cpc_a (J/kg/K) | 1041 | 262.273 | 74.81%
Cpv_b (J/kg/K^2) | 0.0452 | 0.1035 | 129%
Cpc_b (J/kg/K^2) | 0.259 | 0.0708 | 72.66%
E1 (J/mol) | 181000 | 170000 | 6.077%
E2 (J/mol) | 193000 | 350000 | 81.35%
Hp1 (J/kg) | 100000 | 167766 | 67.77%
Hp2 (J/kg) | 200000 | 389742 | 94.87%
Kv (1/m) | 10000 | 28167 | 181.7%
Xi1 | 0.75 | 0.5789 | 22.81%
Xi2 | 0.5 | 0.5689 | 13.78%
εv | 0.94 | 0.8614 | 8.362%
εc | 0.94
kv_a (W/m/K) | 0.312 | 0.2877 | 7.788%
kc_a (W/m/K) | 0.0949 | 0.0994 | 4.742%
kv_b (W/m/K^2) | 4.405e-05 | 7.134e-05 | 61.95%
kc_b (W/m/K^2) | 0.000283 | 0.000202 | 28.62%
n1 | 1 | 2.288 | 128.8%
n2 | 1.5 | 4.105 | 173.7%
ρv (kg/m^3) | 1683
ρc (kg/m^3) | 1235
Average |  |  | 64%

## twoReacChar
1 Mass
Input parameters | Virtual inputs | Optimized results | Relative error (%)
A1 (1/s) | 2340000000000 | 802000000000 | 65.73%
A2 (1/s) | 75000000000000 | 69300000000000 | 7.6%
Cpv_a (J/kg/K) | 1080 | 1236.68 | 14.51%
Cpc_a (J/kg/K) | 1041 | 695.9 | 33.15%
Cpv_b (J/kg/K^2) | 0.0452 | 0.073 | 61.5%
Cpc_b (J/kg/K^2) | 0.259 | 0.06490649 | 74.94%
E1 (J/mol) | 181000 | 174000 | 3.867%
E2 (J/mol) | 193000 | 663000 | 243.5%
Hp1 (J/kg) | 100000 | 105464 | 5.464%
Hp2 (J/kg) | 200000 | 357553 | 78.78%
Kv (1/m) | 10000 | 20368 | 103.7%
Xi1 | 0.75 | 0.5784 | 22.88%
Xi2 | 0.5 | 0.99367 | 98.73%
εv | 0.94 | 0.96862 | 3.045%
εc | 0.94
kv_a (W/m/K) | 0.312 | 0.2973 | 4.712%
kc_a (W/m/K) | 0.0949 | 0.257 | 170.8%
kv_b (W/m/K^2) | 4.405e-05 | 1.8265e-05 | 58.54%
kc_b (W/m/K^2) | 0.000283 | 0.0002642 | 6.643%
n1 | 1 | 3.4722 | 247.2%
n2 | 1.5 | 5.96 | 297.3%
ρv (kg/m^3) | 1683 | 1683
ρc (kg/m^3) | 1235 | 1235
Average |  |  | 80.13%
1 Mass + TGA +DSC
Input parameters | Virtual inputs | Optimized results | Relative error (%)
A1 (1/s) | 2340000000000 | 2410000000000 | 2.991%
A2 (1/s) | 75000000000000 | 80000000000000 | 6.667%
Cpv_a (J/kg/K) | 1080 | 1156.61 | 7.094%
Cpc_a (J/kg/K) | 1041 | 1444.57 | 38.77%
Cpv_b (J/kg/K^2) | 0.0452 | 0.04069 | 9.978%
Cpc_b (J/kg/K^2) | 0.259 | 0.07107 | 72.56%
E1 (J/mol) | 181000 | 178000 | 1.657%
E2 (J/mol) | 193000 | 188000 | 2.591%
Hp1 (J/kg) | 100000 | 134561.6 | 34.56%
Hp2 (J/kg) | 200000 | 203992.1 | 1.996%
Kv (1/m) | 10000 | 8004.33 | 19.96%
Xi1 | 0.75 | 0.7642 | 1.893%
Xi2 | 0.5 | 0.5166 | 3.32%
εv | 0.94 | 0.9196 | 2.17%
εc | 0.94
kv_a (W/m/K) | 0.312 | 0.2598 | 16.73%
kc_a (W/m/K) | 0.0949 | 0.07407 | 21.95%
kv_b (W/m/K^2) | 4.405e-05 | 0.000175 | 297.3%
kc_b (W/m/K^2) | 0.000283 | 0.0003507 | 23.92%
n1 | 1 | 0.96 | 4%
n2 | 1.5 | 1.495 | 0.3333%
ρv (kg/m^3) | 1683 | 1683
ρc (kg/m^3) | 1235 | 1235
Average |  |  | 28.52%
2 Mass
Input parameters | Virtual inputs | Optimized results | Relative error (%)
A1 (1/s) | 2340000000000 | 4130000000000 | 76.5%
A2 (1/s) | 75000000000000 | 134000000000000 | 78.67%
Cpv_a (J/kg/K) | 1080 | 1005.46 | 6.902%
Cpc_a (J/kg/K) | 1041 | 1457.88 | 40.05%
Cpv_b (J/kg/K^2) | 0.0452 | 0.1217 | 169.2%
Cpc_b (J/kg/K^2) | 0.259 | 0.2736 | 5.637%
E1 (J/mol) | 181000 | 179000 | 1.105%
E2 (J/mol) | 193000 | 209000 | 8.29%
Hp1 (J/kg) | 100000 | 148078 | 48.08%
Hp2 (J/kg) | 200000 | 370852 | 85.43%
Kv (1/m) | 10000 | 2500 | 75%
Xi1 | 0.75 | 0.5886 | 21.52%
Xi2 | 0.5 | 0.3625 | 27.5%
εv | 0.94 | 0.948 | 0.8511%
εc | 0.94
kv_a (W/m/K) | 0.312 | 0.2998 | 3.91%
kc_a (W/m/K) | 0.0949 | 0.1022 | 7.692%
kv_b (W/m/K^2) | 4.405e-05 | 3.698e-05 | 16.05%
kc_b (W/m/K^2) | 0.000283 | 0.000315 | 11.31%
n1 | 1 | 1.131 | 13.1%
n2 | 1.5 | 2.914 | 94.27%
ρv (kg/m^3) | 1683
ρc (kg/m^3) | 1235
Average |  |  | 39.55%
3 Mass
Input parameters | Virtual inputs | Optimized results | Relative error (%)
A1 (1/s) | 2340000000000 | 2410000000000 | 2.991%
A2 (1/s) | 75000000000000 | 173000000000000 | 130.7%
Cpv_a (J/kg/K) | 1080 | 1120.63 | 3.762%
Cpc_a (J/kg/K) | 1041 | 260.2878 | 75%
Cpv_b (J/kg/K^2) | 0.0452 | 0.01315 | 70.91%
Cpc_b (J/kg/K^2) | 0.259 | 0.275 | 6.178%
E1 (J/mol) | 181000 | 174000 | 3.867%
E2 (J/mol) | 193000 | 415000 | 115%
Hp1 (J/kg) | 100000 | 174888.24 | 74.89%
Hp2 (J/kg) | 200000 | 763732.7 | 281.9%
Kv (1/m) | 10000 | 20311.75 | 103.1%
Xi1 | 0.75 | 0.5786 | 22.85%
Xi2 | 0.5 | 0.6466 | 29.32%
εv | 0.94 | 0.8985144 | 4.413%
εc | 0.94
kv_a (W/m/K) | 0.312 | 0.26488 | 15.1%
kc_a (W/m/K) | 0.0949 | 0.181786 | 91.56%
kv_b (W/m/K^2) | 4.405e-05 | 0.00011844 | 168.9%
kc_b (W/m/K^2) | 0.000283 | 0.00011897 | 57.96%
n1 | 1 | 1.964 | 96.4%
n2 | 1.5 | 3.86986 | 158%
ρv (kg/m^3) | 1683 | 1683
ρc (kg/m^3) | 1235 | 1235
Average |  |  | 75.64%
1 Mass + FT + BT
Input parameters | Virtual inputs | Optimized results | Relative error (%)
A1 (1/s) | 2340000000000 | 3970000000000 | 69.66%
A2 (1/s) | 75000000000000 | 33200000000000 | 55.73%
Cpv_a (J/kg/K) | 1080 | 1091.789 | 1.092%
Cpc_a (J/kg/K) | 1041 | 1083.475 | 4.08%
Cpv_b (J/kg/K^2) | 0.0452 | 0.05966 | 31.99%
Cpc_b (J/kg/K^2) | 0.259 | 0.192 | 25.87%
E1 (J/mol) | 181000 | 450000 | 148.6%
E2 (J/mol) | 193000 | 187000 | 3.109%
Hp1 (J/kg) | 100000 | 356367 | 256.4%
Hp2 (J/kg) | 200000 | 166498 | 16.75%
Kv (1/m) | 10000 | 10656 | 6.56%
Xi1 | 0.75 | 0.999 | 33.2%
Xi2 | 0.5 | 0.582 | 16.4%
εv | 0.94 | 0.9526 | 1.34%
εc | 0.94
kv_a (W/m/K) | 0.312 | 0.3144 | 0.7692%
kc_a (W/m/K) | 0.0949 | 0.1246 | 31.3%
kv_b (W/m/K^2) | 4.405e-05 | 5.177e-05 | 17.53%
kc_b (W/m/K^2) | 0.000283 | 0.0002394 | 15.41%
n1 | 1 | 1.4098 | 40.98%
n2 | 1.5 | 1.2955 | 13.63%
ρv (kg/m^3) | 1683 | 1683
ρc (kg/m^3) | 1235 | 1235
Average |  |  | 39.52%
1 Mass + TGA
Input parameters | Virtual inputs | Optimized results | Relative error (%)
A1 (1/s) | 2340000000000 | 2370000000000 | 1.282%
A2 (1/s) | 75000000000000 | 74800000000000 | 0.2667%
Cpv_a (J/kg/K) | 1080 | 1270.38 | 17.63%
Cpc_a (J/kg/K) | 1041 | 2692.7 | 158.7%
Cpv_b (J/kg/K^2) | 0.0452 | 0.0866 | 91.59%
Cpc_b (J/kg/K^2) | 0.259 | 0.713 | 175.3%
E1 (J/mol) | 181000 | 174000 | 3.867%
E2 (J/mol) | 193000 | 183000 | 5.181%
Hp1 (J/kg) | 100000 | 140255 | 40.26%
Hp2 (J/kg) | 200000 | 249845.7 | 24.92%
Kv (1/m) | 10000 | 19186.86 | 91.87%
Xi1 | 0.75 | 0.7223 | 3.693%
Xi2 | 0.5 | 0.5302 | 6.04%
εv | 0.94 | 0.9328 | 0.766%
εc | 0.94
kv_a (W/m/K) | 0.312 | 0.366 | 17.31%
kc_a (W/m/K) | 0.0949 | 0.1675 | 76.5%
kv_b (W/m/K^2) | 4.405e-05 | 7.808e-05 | 77.25%
kc_b (W/m/K^2) | 0.000283 | 0.0005876 | 107.6%
n1 | 1 | 0.972 | 2.8%
n2 | 1.5 | 1.494 | 0.4%
ρv (kg/m^3) | 1683 | 1683
ρc (kg/m^3) | 1235 | 1235
Average |  |  | 45.16%
2 Mass + TGA
Input parameters | Virtual inputs | Optimized results | Relative error (%)
A1 (1/s) | 2340000000000 | 2340000000000 | 0%
A2 (1/s) | 75000000000000 | 74200000000000 | 1.067%
Cpv_a (J/kg/K) | 1080 | 1125.37 | 4.201%
Cpc_a (J/kg/K) | 1041 | 2041.87 | 96.15%
Cpv_b (J/kg/K^2) | 0.0452 | 0.11138 | 146.4%
Cpc_b (J/kg/K^2) | 0.259 | 0.5866 | 126.5%
E1 (J/mol) | 181000 | 178000 | 1.657%
E2 (J/mol) | 193000 | 189000 | 2.073%
Hp1 (J/kg) | 100000 | 237945.86 | 137.9%
Hp2 (J/kg) | 200000 | 178233 | 10.88%
Kv (1/m) | 10000 | 23391 | 133.9%
Xi1 | 0.75 | 0.747 | 0.4%
Xi2 | 0.5 | 0.5135 | 2.7%
εv | 0.94 | 0.9374 | 0.2766%
εc | 0.94
kv_a (W/m/K) | 0.312 | 0.30787 | 1.324%
kc_a (W/m/K) | 0.0949 | 0.1375 | 44.89%
kv_b (W/m/K^2) | 4.405e-05 | 7.371e-05 | 67.33%
kc_b (W/m/K^2) | 0.000283 | 0.0004907 | 73.39%
n1 | 1 | 1.0297 | 2.97%
n2 | 1.5 | 1.497 | 0.2%
ρv (kg/m^3) | 1683 | 1683
ρc (kg/m^3) | 1235 | 1235
Average |  |  | 42.71%
1 Mass + BT
Input parameters | Virtual inputs | Optimized results | Relative error (%)
A1 (1/s) | 2340000000000 | 5210000000000 | 122.6%
A2 (1/s) | 75000000000000 | 18800000000000 | 74.93%
Cpv_a (J/kg/K) | 1080 | 1081.5 | 0.1389%
Cpc_a (J/kg/K) | 1041 | 730.626 | 29.81%
Cpv_b (J/kg/K^2) | 0.0452 | 0.1146 | 153.5%
Cpc_b (J/kg/K^2) | 0.259 | 0.6645 | 156.6%
E1 (J/mol) | 181000 | 178000 | 1.657%
E2 (J/mol) | 193000 | 224000 | 16.06%
Hp1 (J/kg) | 100000 | 166029.14 | 66.03%
Hp2 (J/kg) | 200000 | 397450.4 | 98.73%
Kv (1/m) | 10000 | 39998.86 | 300%
Xi1 | 0.75 | 0.582 | 22.4%
Xi2 | 0.5 | 0.6409 | 28.18%
εv | 0.94 | 0.96155 | 2.293%
εc | 0.94
kv_a (W/m/K) | 0.312 | 0.3094 | 0.8333%
kc_a (W/m/K) | 0.0949 | 0.1399 | 47.42%
kv_b (W/m/K^2) | 4.405e-05 | 7.62e-05 | 72.99%
kc_b (W/m/K^2) | 0.000283 | 0.0002044 | 27.77%
n1 | 1 | 1.236 | 23.6%
n2 | 1.5 | 2.2054 | 47.03%
ρv (kg/m^3) | 1683 | 1683
ρc (kg/m^3) | 1235 | 1235
Average |  |  | 64.63%
1 Mass + TGA + BT
Input parameters | Virtual inputs | Optimized results | Relative error (%)
A1 (1/s) | 2340000000000 | 2490000000000 | 6.41%
A2 (1/s) | 75000000000000 | 69600000000000 | 7.2%
Cpv_a (J/kg/K) | 1080 | 1097.85 | 1.653%
Cpc_a (J/kg/K) | 1041 | 615.32 | 40.89%
Cpv_b (J/kg/K^2) | 0.0452 | 0.0364 | 19.47%
Cpc_b (J/kg/K^2) | 0.259 | 0.84116 | 224.8%
E1 (J/mol) | 181000 | 180000 | 0.5525%
E2 (J/mol) | 193000 | 193000 | 0%
Hp1 (J/kg) | 100000 | 146090.4 | 46.09%
Hp2 (J/kg) | 200000 | 183230.8 | 8.385%
Kv (1/m) | 10000 | 9769.35 | 2.306%
Xi1 | 0.75 | 0.68 | 9.333%
Xi2 | 0.5 | 0.5177 | 3.54%
εv | 0.94 | 0.9487 | 0.9255%
εc | 0.94
kv_a (W/m/K) | 0.312 | 0.3169 | 1.571%
kc_a (W/m/K) | 0.0949 | 0.1324 | 39.52%
kv_b (W/m/K^2) | 4.405e-05 | 4.43e-05 | 0.5675%
kc_b (W/m/K^2) | 0.000283 | 0.000227 | 19.79%
n1 | 1 | 1.1 | 10%
n2 | 1.5 | 1.4639 | 2.407%
ρv (kg/m^3) | 1683 | 1683
ρc (kg/m^3) | 1235 | 1235
Average |  |  | 22.27%
2 Mass run 1
Input parameters | Virtual inputs | Optimized results | Relative error (%)
A1 (1/s) | 2340000000000 | 4050000000000 | 73.08%
A2 (1/s) | 75000000000000 | 40200000000000 | 46.4%
Cpv_a (J/kg/K) | 1080 | 1099 | 1.759%
Cpc_a (J/kg/K) | 1041 | 262.273 | 74.81%
Cpv_b (J/kg/K^2) | 0.0452 | 0.1035 | 129%
Cpc_b (J/kg/K^2) | 0.259 | 0.0708 | 72.66%
E1 (J/mol) | 181000 | 170000 | 6.077%
E2 (J/mol) | 193000 | 350000 | 81.35%
Hp1 (J/kg) | 100000 | 167766 | 67.77%
Hp2 (J/kg) | 200000 | 389742 | 94.87%
Kv (1/m) | 10000 | 28167 | 181.7%
Xi1 | 0.75 | 0.5789 | 22.81%
Xi2 | 0.5 | 0.5689 | 13.78%
εv | 0.94 | 0.8614 | 8.362%
εc | 0.94
kv_a (W/m/K) | 0.312 | 0.2877 | 7.788%
kc_a (W/m/K) | 0.0949 | 0.0994 | 4.742%
kv_b (W/m/K^2) | 4.405e-05 | 7.134e-05 | 61.95%
kc_b (W/m/K^2) | 0.000283 | 0.000202 | 28.62%
n1 | 1 | 2.288 | 128.8%
n2 | 1.5 | 4.105 | 173.7%
ρv (kg/m^3) | 1683
ρc (kg/m^3) | 1235
Average |  |  | 64%

## singleReacChar_new
1 Mass
Input parameters | Virtual inputs | Optimized results | Relative error (%)
A1 (1/s) | 2340000000000 | 971000000000 | 58.5%
Cpv_a (J/kg/K) | 1080 | 4090 | 278.7%
Cpc_a (J/kg/K) | 1041 | 941.3 | 9.577%
Cpv_b (J/kg/K^2) | 0.0452 | 0.178 | 293.8%
Cpc_b (J/kg/K^2) | 0.259 | 0.0648 | 74.98%
E1 (J/mol) | 181000 | 124000 | 31.49%
Hp1 (J/kg) | 100000 | 208087 | 108.1%
Kv (1/m) | 10000 | 31974.8 | 219.7%
Xi1 | 0.7338 | 0.7338
εv | 0.94 | 1 | 6.383%
εc | 0.94 | 0.94
kv_a (W/m/K) | 0.312 | 1.097 | 251.6%
kc_a (W/m/K) | 0.0949 | 0.175 | 84.4%
kv_b (W/m/K^2) | 4.405e-05 | 0.0001715 | 289.3%
kc_b (W/m/K^2) | 0.000283 | 7.077e-05 | 74.99%
n1 | 1 | 1.924 | 92.4%
ρv (kg/m^3) | 1683 | 1683
ρc (kg/m^3) | 1235 | 1235
Average |  |  | 133.9%
1 Mass + TGA + DSC
Input parameters | Virtual inputs | Optimized results | Relative error (%)
A1 (1/s) | 2340000000000 | 2140000000000 | 8.547%
Cpv_a (J/kg/K) | 1080 | 1099.9 | 1.843%
Cpc_a (J/kg/K) | 1041 | 895.53 | 13.97%
Cpv_b (J/kg/K^2) | 0.0452 | 0.04446 | 1.637%
Cpc_b (J/kg/K^2) | 0.259 | 0.6153 | 137.6%
E1 (J/mol) | 181000 | 180000 | 0.5525%
Hp1 (J/kg) | 100000 | 101756.6 | 1.757%
Kv (1/m) | 10000 | 39500.7 | 295%
Xi1 | 0.7338 | 0.7338
εv | 0.94 | 0.95 | 1.064%
εc | 0.94 | 0.94
kv_a (W/m/K) | 0.312 | 0.3087 | 1.058%
kc_a (W/m/K) | 0.0949 | 0.0276 | 70.92%
kv_b (W/m/K^2) | 4.405e-05 | 6.369e-05 | 44.59%
kc_b (W/m/K^2) | 0.000283 | 0.000398 | 40.64%
n1 | 1 | 0.9844 | 1.56%
ρv (kg/m^3) | 1683 | 1683
ρc (kg/m^3) | 1235 | 1235
Average |  |  | 44.34%
2 Mass
Input parameters | Virtual inputs | Optimized results | Relative error (%)
A1 (1/s) | 2340000000000 | 3080000000000 | 31.62%
Cpv_a (J/kg/K) | 1080 | 1038.6 | 3.833%
Cpc_a (J/kg/K) | 1041 | 927 | 10.95%
Cpv_b (J/kg/K^2) | 0.0452 | 0.1484 | 228.3%
Cpc_b (J/kg/K^2) | 0.259 | 0.4509 | 74.09%
E1 (J/mol) | 181000 | 182000 | 0.5525%
Hp1 (J/kg) | 100000 | 100813 | 0.813%
Kv (1/m) | 10000 | 39430 | 294.3%
Xi1 | 0.7338 | 0.7338
εv | 0.94 | 0.9425 | 0.266%
εc | 0.94 | 0.94
kv_a (W/m/K) | 0.312 | 0.299 | 4.167%
kc_a (W/m/K) | 0.0949 | 0.0604 | 36.35%
kv_b (W/m/K^2) | 4.405e-05 | 7.647e-05 | 73.6%
kc_b (W/m/K^2) | 0.000283 | 0.0003366 | 18.94%
n1 | 1 | 1.007 | 0.7%
ρv (kg/m^3) | 1683 | 1683
ρc (kg/m^3) | 1235 | 1235
Average |  |  | 55.61%
3 Mass
Input parameters | Virtual inputs | Optimized results | Relative error (%)
A1 (1/s) | 2340000000000 | 2570000000000 | 9.829%
Cpv_a (J/kg/K) | 1080 | 1065 | 1.389%
Cpc_a (J/kg/K) | 1041 | 952.58 | 8.494%
Cpv_b (J/kg/K^2) | 0.0452 | 0.07989 | 76.75%
Cpc_b (J/kg/K^2) | 0.259 | 0.374 | 44.4%
E1 (J/mol) | 181000 | 181000 | 0%
Hp1 (J/kg) | 100000 | 100200 | 0.2%
Kv (1/m) | 10000 | 15892.97 | 58.93%
Xi1 | 0.7338
εv | 0.94 | 0.9408 | 0.08511%
εc | 0.94 | 0.94
kv_a (W/m/K) | 0.312 | 0.309 | 0.9615%
kc_a (W/m/K) | 0.0949 | 0.0886 | 6.639%
kv_b (W/m/K^2) | 4.405e-05 | 5.166e-05 | 17.28%
kc_b (W/m/K^2) | 0.000283 | 0.0002917 | 3.074%
n1 | 1 | 1.0056 | 0.56%
ρv (kg/m^3) | 1683 | 1683
ρc (kg/m^3) | 1235 | 1235
Average |  |  | 16.33%
1 Mass + FT + BT
Input parameters | Virtual inputs | Optimized results | Relative error (%)
A1 (1/s) | 2340000000000 | 4400000000000 | 88.03%
Cpv_a (J/kg/K) | 1080 | 1077.82 | 0.2019%
Cpc_a (J/kg/K) | 1041 | 1009.6 | 3.016%
Cpv_b (J/kg/K^2) | 0.0452 | 0.05205 | 15.15%
Cpc_b (J/kg/K^2) | 0.259 | 0.2829 | 9.228%
E1 (J/mol) | 181000 | 184000 | 1.657%
Hp1 (J/kg) | 100000 | 99563 | 0.437%
Kv (1/m) | 10000 | 12010 | 20.1%
Xi1 | 0.7338
εv | 0.94 | 0.9413 | 0.1383%
εc | 0.94 | 0.94
kv_a (W/m/K) | 0.312 | 0.3167 | 1.506%
kc_a (W/m/K) | 0.0949 | 0.144 | 51.74%
kv_b (W/m/K^2) | 4.405e-05 | 3.1934e-05 | 27.51%
kc_b (W/m/K^2) | 0.000283 | 0.0002018 | 28.69%
n1 | 1 | 1.0138 | 1.38%
ρv (kg/m^3) | 1683 | 1683
ρc (kg/m^3) | 1235 | 1235
Average |  |  | 17.77%
1 Mass + BT
Input parameters | Virtual inputs | Optimized results | Relative error (%)
A1 (1/s) | 2340000000000 | 2020000000000 | 13.68%
Cpv_a (J/kg/K) | 1080 | 1068.97 | 1.021%
Cpc_a (J/kg/K) | 1041 | 920.9 | 11.54%
Cpv_b (J/kg/K^2) | 0.0452 | 0.0713 | 57.74%
Cpc_b (J/kg/K^2) | 0.259 | 0.424 | 63.71%
E1 (J/mol) | 181000 | 180000 | 0.5525%
Hp1 (J/kg) | 100000 | 100492 | 0.492%
Kv (1/m) | 10000 | 17717.7 | 77.18%
Xi1 | 0.7338
εv | 0.94 | 0.94 | 0%
εc | 0.94 | 0.94
kv_a (W/m/K) | 0.312 | 0.31186 | 0.04487%
kc_a (W/m/K) | 0.0949 | 0.1418 | 49.42%
kv_b (W/m/K^2) | 4.405e-05 | 4.503e-05 | 2.225%
kc_b (W/m/K^2) | 0.000283 | 0.00021118 | 25.38%
n1 | 1 | 0.9967 | 0.33%
ρv (kg/m^3) | 1683 | 1683
ρc (kg/m^3) | 1235 | 1235
Average |  |  | 21.66%
1 Mass + TGA + BT
Input parameters | Virtual inputs | Optimized results | Relative error (%)
A (1/s) | 2340000000000 | 2130000000000 | 8.974%
E (J/mol) | 181000 | 181000 | 0%
n | 1 | 0.9946 | 0.54%
Qpyro (J/kg) | 100000 | 99015 | 0.985%
kv_a (W/m/K) | 0.312 | 0.316 | 1.282%
kv_b (W/m/K^2) | 4.405e-05 | 3.81e-05 | 13.51%
Cpv_a (J/kg/K) | 1080 | 1080.544 | 0.05037%
Cpv_b (J/kg/K^2) | 0.0452 | 0.06386 | 41.28%
kc_a (W/m/K) | 0.0949 | 0.0262 | 72.39%
kc_b (W/m/K^2) | 0.000283 | 0.000375 | 32.51%
Cpc_a (J/kg/K) | 1041 | 960.74 | 7.71%
Cpc_b (J/kg/K^2) | 0.259 | 0.3762 | 45.25%
ρv (kg/m^3) | 1683
ρc (kg/m^3) | 1235
εv | 0.94 | 0.9466 | 0.7021%
εc | 0.94
Xi | 0.7338
Kv (1/m) | 10000 | 13027 | 30.27%
Average |  |  | 18.25%
1 Mass + TGA
Input parameters | Virtual inputs | Optimized results | Relative error (%)
A1 (1/s) | 2340000000000 | 2570000000000 | 9.829%
Cpv_a (J/kg/K) | 1080 | 1070.836 | 0.8485%
Cpc_a (J/kg/K) | 1041 | 1191.8 | 14.49%
Cpv_b (J/kg/K^2) | 0.0452 | 0.1344 | 197.3%
Cpc_b (J/kg/K^2) | 0.259 | 0.098997 | 61.78%
E1 (J/mol) | 181000 | 181000 | 0%
Hp1 (J/kg) | 100000 | 101833.57 | 1.834%
Kv (1/m) | 10000 | 31897 | 219%
Xi1 | 0.7338
εv | 0.94 | 0.96 | 2.128%
εc | 0.94 | 0.94
kv_a (W/m/K) | 0.312 | 0.2982 | 4.423%
kc_a (W/m/K) | 0.0949 | 0.0384 | 59.54%
kv_b (W/m/K^2) | 4.405e-05 | 9.652e-05 | 119.1%
kc_b (W/m/K^2) | 0.000283 | 0.000379 | 33.92%
n1 | 1 | 0.9978 | 0.22%
ρv (kg/m^3) | 1683 | 1683
ρc (kg/m^3) | 1235 | 1235
Average |  |  | 51.75%
1 Mass + DSC
Input parameters | Virtual inputs | Optimized results | Relative error (%)
A (1/s) | 2340000000000 | 4320000000000 | 84.62%
E (J/mol) | 181000 | 177000 | 2.21%
n | 1 | 0.9437 | 5.63%
Qpyro (J/kg) | 100000 | 125218.6 | 25.22%
kv_a (W/m/K) | 0.312 | 0.2083 | 33.24%
kv_b (W/m/K^2) | 4.405e-05 | 0.000175 | 297.3%
Cpv_a (J/kg/K) | 1080 | 1054.08 | 2.4%
Cpv_b (J/kg/K^2) | 0.0452 | 0.0407 | 9.956%
kc_a (W/m/K) | 0.0949 | 0.09 | 5.163%
kc_b (W/m/K^2) | 0.000283 | 0.00056 | 97.88%
Cpc_a (J/kg/K) | 1041 | 2525.67 | 142.6%
Cpc_b (J/kg/K^2) | 0.259 | 0.7298 | 181.8%
ρv (kg/m^3) | 1683
ρc (kg/m^3) | 1235
εv | 0.94 | 0.8074 | 14.11%
εc | 0.94
Xi | 0.7338
Kv (1/m) | 10000 | 13051 | 30.51%
Average |  |  | 66.61%
1 Mass + DSC + BT
Input parameters | Virtual inputs | Optimized results | Relative error (%)
A (1/s) | 2340000000000 | 2760000000000 | 17.95%
E (J/mol) | 181000 | 182000 | 0.5525%
n | 1 | 0.995 | 0.5%
Qpyro (J/kg) | 100000 | 101867.34 | 1.867%
kv_a (W/m/K) | 0.312 | 0.3037 | 2.66%
kv_b (W/m/K^2) | 4.405e-05 | 3.512e-05 | 20.27%
Cpv_a (J/kg/K) | 1080 | 1042.5 | 3.472%
Cpv_b (J/kg/K^2) | 0.0452 | 0.0435 | 3.761%
kc_a (W/m/K) | 0.0949 | 0.245 | 158.2%
kc_b (W/m/K^2) | 0.000283 | 7.156e-05 | 74.71%
Cpc_a (J/kg/K) | 1041 | 1134.64 | 8.995%
Cpc_b (J/kg/K^2) | 0.259 | 0.117 | 54.83%
ρv (kg/m^3) | 1683
ρc (kg/m^3) | 1235
εv | 0.94 | 0.9168 | 2.468%
εc | 0.94
Xi | 0.7338
Kv (1/m) | 10000 | 20605.6 | 106.1%
Average |  |  | 32.59%
1 Mass + FT
Input parameters | Virtual inputs | Optimized results | Relative error (%)
A (1/s) | 2340000000000 | 2790000000000 | 19.23%
E (J/mol) | 181000 | 182000 | 0.5525%
n | 1 | 1.0098 | 0.98%
Qpyro (J/kg) | 100000 | 99213.5 | 0.7865%
kv_a (W/m/K) | 0.312 | 0.3125 | 0.1603%
kv_b (W/m/K^2) | 4.405e-05 | 4.154e-05 | 5.698%
Cpv_a (J/kg/K) | 1080 | 1028.6 | 4.759%
Cpv_b (J/kg/K^2) | 0.0452 | 0.1373 | 203.8%
kc_a (W/m/K) | 0.0949 | 0.0237 | 75.03%
kc_b (W/m/K^2) | 0.000283 | 0.000387 | 36.75%
Cpc_a (J/kg/K) | 1041 | 1130.45 | 8.593%
Cpc_b (J/kg/K^2) | 0.259 | 0.12565 | 51.49%
ρv (kg/m^3) | 1683
ρc (kg/m^3) | 1235
εv | 0.94 | 0.9355 | 0.4787%
εc | 0.94
Xi | 0.7338
Kv (1/m) | 10000 | 10219.5 | 2.195%
Average |  |  | 29.32%
1 Mass + TGA + FT
Input parameters | Virtual inputs | Optimized results | Relative error (%)
A (1/s) | 2340000000000 |  | 100%
E (J/mol) | 181000 |  | 100%
n | 1 |  | 100%
Qpyro (J/kg) | 100000 |  | 100%
kv_a (W/m/K) | 0.312 |  | 100%
kv_b (W/m/K^2) | 4.405e-05 |  | 100%
Cpv_a (J/kg/K) | 1080 |  | 100%
Cpv_b (J/kg/K^2) | 0.0452 |  | 100%
kc_a (W/m/K) | 0.0949 |  | 100%
kc_b (W/m/K^2) | 0.000283 |  | 100%
Cpc_a (J/kg/K) | 1041 |  | 100%
Cpc_b (J/kg/K^2) | 0.259 |  | 100%
ρv (kg/m^3) | 1683
ρc (kg/m^3) | 1235
εv | 0.94 |  | 100%
εc | 0.94
Xi | 0.7338
Kv (1/m) | 10000 |  | 100%
Average |  |  | 100%
2 Mass + TGA
Input parameters | Virtual inputs | Optimized results | Relative error (%)
A1 (1/s) | 2340000000000 | 2430000000000 | 3.846%
Cpv_a (J/kg/K) | 1080 | 1074.15 | 0.5417%
Cpc_a (J/kg/K) | 1041 | 1118.3 | 7.426%
Cpv_b (J/kg/K^2) | 0.0452 | 0.068798 | 52.21%
Cpc_b (J/kg/K^2) | 0.259 | 0.2022 | 21.93%
E1 (J/mol) | 181000 | 181000 | 0%
Hp1 (J/kg) | 100000 | 100728 | 0.728%
Kv (1/m) | 10000 | 10974 | 9.74%
Xi1 | 0.7338
εv | 0.94 | 0.94 | 0%
εc | 0.94 | 0.94
kv_a (W/m/K) | 0.312 | 0.303 | 2.885%
kc_a (W/m/K) | 0.0949 | 0.0693 | 26.98%
kv_b (W/m/K^2) | 4.405e-05 | 6.31e-05 | 43.25%
kc_b (W/m/K^2) | 0.000283 | 0.0003254 | 14.98%
n1 | 1 | 0.9969 | 0.31%
ρv (kg/m^3) | 1683 | 1683
ρc (kg/m^3) | 1235 | 1235
Average |  |  | 13.2%
2 Mass + TGA + Ignition
Input parameters | Virtual inputs | Optimized results | Relative error (%)
A1 (1/s) | 2340000000000 | 2380000000000 | 1.709%
Cpv_a (J/kg/K) | 1080 | 1058.94 | 1.95%
Cpc_a (J/kg/K) | 1041 | 1028.712 | 1.18%
Cpv_b (J/kg/K^2) | 0.0452 | 0.094 | 108%
Cpc_b (J/kg/K^2) | 0.259 | 0.28138 | 8.641%
E1 (J/mol) | 181000 | 181000 | 0%
Hp1 (J/kg) | 100000 | 99978.58 | 0.02142%
Kv (1/m) | 10000 | 15453.73 | 54.54%
Xi1 | 0.7338
εv | 0.94 | 0.94139 | 0.1479%
εc | 0.94 | 0.94
kv_a (W/m/K) | 0.312 | 0.3052 | 2.179%
kc_a (W/m/K) | 0.0949 | 0.08298 | 12.56%
kv_b (W/m/K^2) | 4.405e-05 | 5.988e-05 | 35.94%
kc_b (W/m/K^2) | 0.000283 | 0.000299 | 5.654%
n1 | 1 | 0.9997 | 0.03%
ρv (kg/m^3) | 1683 | 1683
ρc (kg/m^3) | 1235 | 1235
q_Ign | 20 | 20.0587 | 0.2935%
Average |  |  | 16.61%
2 Mass + Ignition
Input parameters | Virtual inputs | Optimized results | Relative error (%)
A1 (1/s) | 2340000000000 | 9380000000000 | 300.9%
Cpv_a (J/kg/K) | 1080 | 1141.64 | 5.707%
Cpc_a (J/kg/K) | 1041 | 2480 | 138.2%
Cpv_b (J/kg/K^2) | 0.0452 | 0.0113 | 75%
Cpc_b (J/kg/K^2) | 0.259 | 0.2587 | 0.1158%
E1 (J/mol) | 181000 | 157000 | 13.26%
Hp1 (J/kg) | 100000 | 25000 | 75%
Kv (1/m) | 10000 | 2500 | 75%
Xi1 | 0.7338
εv | 0.94 | 0.6984 | 25.7%
εc | 0.94 | 0.94
kv_a (W/m/K) | 0.312 | 0.3708 | 18.85%
kc_a (W/m/K) | 0.0949 | 0.0558 | 41.2%
kv_b (W/m/K^2) | 4.405e-05 | 3.282e-05 | 25.49%
kc_b (W/m/K^2) | 0.000283 | 0.000222 | 21.55%
n1 | 1 | 0.29699 | 70.3%
ρv (kg/m^3) | 1683 | 1683
ρc (kg/m^3) | 1235 | 1235
q_Ign | 20 | 20.0587 | 0.2935%
Average |  |  | 63.3%

## singleReacChar
1 Mass
Input parameters | Virtual inputs | Optimized results | Relative error (%)
A (1/s) | 2340000000000 | 834000000000 | 64.36%
E (J/mol) | 181000 | 124000 | 31.49%
n | 1 | 1.915174 | 91.52%
Qpyro (J/kg) | 100000 | 207434.7 | 107.4%
kv_a (W/m/K) | 0.312 | 1.085129 | 247.8%
kv_b (W/m/K^2) | 4.405e-05 | 0.0001761588 | 299.9%
Cpv_a (J/kg/K) | 1080 | 4057.949 | 275.7%
Cpv_b (J/kg/K^2) | 0.0452 | 0.1676713 | 271%
kc_a (W/m/K) | 0.0949 | 0.1744439 | 83.82%
kc_b (W/m/K^2) | 0.000283 | 7.078542e-05 | 74.99%
Cpc_a (J/kg/K) | 1041 | 935.4213 | 10.14%
Cpc_b (J/kg/K^2) | 0.259 | 0.06490649 | 74.94%
ρv (kg/m^3) | 1683 | 1683
ρc (kg/m^3) | 1235 | 1235
εv | 0.94 | 1 | 6.383%
εc | 0.94 | 0.94
Xi | 0.7338 | 0.7338
Kv (1/m) | 10000 | 21698.96 | 117%
Average |  |  | 125.5%
1 Mass + TGA + DSC
Input parameters | Virtual inputs | Optimized results | Relative error (%)
A (1/s) | 2340000000000 | 2190000000000 | 6.41%
E (J/mol) | 181000 | 178000 | 1.657%
n | 1 | 0.985 | 1.5%
Qpyro (J/kg) | 100000 | 111505 | 11.51%
kv_a (W/m/K) | 0.312 | 0.2700473 | 13.45%
kv_b (W/m/K^2) | 4.405e-05 | 0.0001688145 | 283.2%
Cpv_a (J/kg/K) | 1080 | 1174.212 | 8.723%
Cpv_b (J/kg/K^2) | 0.0452 | 0.04244193 | 6.102%
kc_a (W/m/K) | 0.0949 | 0.2016263 | 112.5%
kc_b (W/m/K^2) | 0.000283 | 0.0001800651 | 36.37%
Cpc_a (J/kg/K) | 1041 | 1355.341 | 30.2%
Cpc_b (J/kg/K^2) | 0.259 | 0.2612744 | 0.8781%
ρv (kg/m^3) | 1683 | 1683
ρc (kg/m^3) | 1235 | 1235
εv | 0.94 | 0.9581866 | 1.935%
εc | 0.94 | 0.94
Xi | 0.7338 | 0.7338
Kv (1/m) | 10000 | 25483.2 | 154.8%
Average |  |  | 47.8%
2 Mass
Input parameters | Virtual inputs | Optimized results | Relative error (%)
A (1/s) | 2340000000000 | 3300000000000 | 41.03%
E (J/mol) | 181000 | 183000 | 1.105%
n | 1 | 1 | 0%
Qpyro (J/kg) | 100000 | 101238.4 | 1.238%
kv_a (W/m/K) | 0.312 | 0.292 | 6.41%
kv_b (W/m/K^2) | 4.405e-05 | 8.933e-05 | 102.8%
Cpv_a (J/kg/K) | 1080 | 1040.77 | 3.632%
Cpv_b (J/kg/K^2) | 0.0452 | 0.1496 | 231%
kc_a (W/m/K) | 0.0949 | 0.076 | 19.92%
kc_b (W/m/K^2) | 0.000283 | 0.000317 | 12.01%
Cpc_a (J/kg/K) | 1041 | 1172 | 12.58%
Cpc_b (J/kg/K^2) | 0.259 | 0.1143 | 55.87%
ρv (kg/m^3) | 1683
ρc (kg/m^3) | 1235
εv | 0.94 | 0.9424 | 0.2553%
εc | 0.94
Xi | 0.7338
Kv (1/m) | 10000 | 12751 | 27.51%
Average |  |  | 36.81%
3 Mass
Input parameters | Virtual inputs | Optimized results | Relative error (%)
A (1/s) | 2340000000000 | 3320000000000 | 41.88%
E (J/mol) | 181000 | 183000 | 1.105%
n | 1 | 1.008 | 0.8%
Qpyro (J/kg) | 100000 | 100484 | 0.484%
kv_a (W/m/K) | 0.312 | 0.2922 | 6.346%
kv_b (W/m/K^2) | 4.405e-05 | 8.463e-05 | 92.12%
Cpv_a (J/kg/K) | 1080 | 1047.5 | 3.009%
Cpv_b (J/kg/K^2) | 0.0452 | 0.1254 | 177.4%
kc_a (W/m/K) | 0.0949 | 0.0961 | 1.264%
kc_b (W/m/K^2) | 0.000283 | 0.000283 | 0%
Cpc_a (J/kg/K) | 1041 | 1053.37 | 1.188%
Cpc_b (J/kg/K^2) | 0.259 | 0.2416 | 6.718%
ρv (kg/m^3) | 1683
ρc (kg/m^3) | 1235
εv | 0.94 | 0.9416 | 0.1702%
εc | 0.94
Xi | 0.7338
Kv (1/m) | 10000 | 4956.6 | 50.43%
Average |  |  | 27.35%
1 Mass + FT + BT
Input parameters | Virtual inputs | Optimized results | Relative error (%)
A (1/s) | 2340000000000 | 3430000000000 | 46.58%
E (J/mol) | 181000 | 183000 | 1.105%
n | 1 | 1.013 | 1.3%
Qpyro (J/kg) | 100000 | 99847.5 | 0.1525%
kv_a (W/m/K) | 0.312 | 0.313 | 0.3205%
kv_b (W/m/K^2) | 4.405e-05 | 4.24e-05 | 3.746%
Cpv_a (J/kg/K) | 1080 | 1082.2 | 0.2037%
Cpv_b (J/kg/K^2) | 0.0452 | 0.04576 | 1.239%
kc_a (W/m/K) | 0.0949 | 0.0834 | 12.12%
kc_b (W/m/K^2) | 0.000283 | 0.0003 | 6.007%
Cpc_a (J/kg/K) | 1041 | 1045 | 0.3842%
Cpc_b (J/kg/K^2) | 0.259 | 0.2565 | 0.9653%
ρv (kg/m^3) | 1683
ρc (kg/m^3) | 1235
εv | 0.94 | 0.941716 | 0.1826%
εc | 0.94
Xi | 0.7338
Kv (1/m) | 10000 | 10246.6 | 2.466%
Average |  |  | 5.484%
1 Mass + BT
Input parameters | Virtual inputs | Optimized results | Relative error (%)
A (1/s) | 2340000000000 | 2400000000000 | 2.564%
E (J/mol) | 181000 | 181000 | 0%
n | 1 | 1.00576 | 0.576%
Qpyro (J/kg) | 100000 | 99269 | 0.731%
kv_a (W/m/K) | 0.312 | 0.2805 | 10.1%
kv_b (W/m/K^2) | 4.405e-05 | 9.4487e-05 | 114.5%
Cpv_a (J/kg/K) | 1080 | 1020.9 | 5.472%
Cpv_b (J/kg/K^2) | 0.0452 | 0.1494 | 230.5%
kc_a (W/m/K) | 0.0949 | 0.2228 | 134.8%
kc_b (W/m/K^2) | 0.000283 | 8.359e-05 | 70.46%
Cpc_a (J/kg/K) | 1041 | 878.6 | 15.6%
Cpc_b (J/kg/K^2) | 0.259 | 0.44 | 69.88%
ρv (kg/m^3) | 1683
ρc (kg/m^3) | 1235
εv | 0.94 | 0.9332 | 0.7234%
εc | 0.94
Xi | 0.7338
Kv (1/m) | 10000 | 8825.2 | 11.75%
Average |  |  | 47.69%
1 Mass + TGA + BT
Input parameters | Virtual inputs | Optimized results | Relative error (%)
A (1/s) | 2340000000000 | 2130000000000 | 8.974%
E (J/mol) | 181000 | 181000 | 0%
n | 1 | 0.9946 | 0.54%
Qpyro (J/kg) | 100000 | 99015 | 0.985%
kv_a (W/m/K) | 0.312 | 0.316 | 1.282%
kv_b (W/m/K^2) | 4.405e-05 | 3.81e-05 | 13.51%
Cpv_a (J/kg/K) | 1080 | 1080.544 | 0.05037%
Cpv_b (J/kg/K^2) | 0.0452 | 0.06386 | 41.28%
kc_a (W/m/K) | 0.0949 | 0.0262 | 72.39%
kc_b (W/m/K^2) | 0.000283 | 0.000375 | 32.51%
Cpc_a (J/kg/K) | 1041 | 960.74 | 7.71%
Cpc_b (J/kg/K^2) | 0.259 | 0.3762 | 45.25%
ρv (kg/m^3) | 1683
ρc (kg/m^3) | 1235
εv | 0.94 | 0.9466 | 0.7021%
εc | 0.94
Xi | 0.7338
Kv (1/m) | 10000 | 13027 | 30.27%
Average |  |  | 18.25%
1 Mass + TGA
Input parameters | Virtual inputs | Optimized results | Relative error (%)
A (1/s) | 2340000000000 | 2410000000000 | 2.991%
E (J/mol) | 181000 | 182000 | 0.5525%
n | 1 | 1.0168 | 1.68%
Qpyro (J/kg) | 100000 | 102453 | 2.453%
kv_a (W/m/K) | 0.312 | 0.3134 | 0.4487%
kv_b (W/m/K^2) | 4.405e-05 | 8.9752e-05 | 103.8%
Cpv_a (J/kg/K) | 1080 | 1114.96 | 3.237%
Cpv_b (J/kg/K^2) | 0.0452 | 0.08555 | 89.27%
kc_a (W/m/K) | 0.0949 | 0.03634 | 61.71%
kc_b (W/m/K^2) | 0.000283 | 0.0003834 | 35.48%
Cpc_a (J/kg/K) | 1041 | 440.88 | 57.65%
Cpc_b (J/kg/K^2) | 0.259 | 1.0039 | 287.6%
ρv (kg/m^3) | 1683
ρc (kg/m^3) | 1235
εv | 0.94 | 0.9893 | 5.245%
εc | 0.94
Xi | 0.7338
Kv (1/m) | 10000 | 38288 | 282.9%
Average |  |  | 66.78%
1 Mass + DSC
Input parameters | Virtual inputs | Optimized results | Relative error (%)
A (1/s) | 2340000000000 | 4320000000000 | 84.62%
E (J/mol) | 181000 | 177000 | 2.21%
n | 1 | 0.9437 | 5.63%
Qpyro (J/kg) | 100000 | 125218.6 | 25.22%
kv_a (W/m/K) | 0.312 | 0.2083 | 33.24%
kv_b (W/m/K^2) | 4.405e-05 | 0.000175 | 297.3%
Cpv_a (J/kg/K) | 1080 | 1054.08 | 2.4%
Cpv_b (J/kg/K^2) | 0.0452 | 0.0407 | 9.956%
kc_a (W/m/K) | 0.0949 | 0.09 | 5.163%
kc_b (W/m/K^2) | 0.000283 | 0.00056 | 97.88%
Cpc_a (J/kg/K) | 1041 | 2525.67 | 142.6%
Cpc_b (J/kg/K^2) | 0.259 | 0.7298 | 181.8%
ρv (kg/m^3) | 1683
ρc (kg/m^3) | 1235
εv | 0.94 | 0.8074 | 14.11%
εc | 0.94
Xi | 0.7338
Kv (1/m) | 10000 | 13051 | 30.51%
Average |  |  | 66.61%
1 Mass + DSC + BT
Input parameters | Virtual inputs | Optimized results | Relative error (%)
A (1/s) | 2340000000000 | 2760000000000 | 17.95%
E (J/mol) | 181000 | 182000 | 0.5525%
n | 1 | 0.995 | 0.5%
Qpyro (J/kg) | 100000 | 101867.34 | 1.867%
kv_a (W/m/K) | 0.312 | 0.3037 | 2.66%
kv_b (W/m/K^2) | 4.405e-05 | 3.512e-05 | 20.27%
Cpv_a (J/kg/K) | 1080 | 1042.5 | 3.472%
Cpv_b (J/kg/K^2) | 0.0452 | 0.0435 | 3.761%
kc_a (W/m/K) | 0.0949 | 0.245 | 158.2%
kc_b (W/m/K^2) | 0.000283 | 7.156e-05 | 74.71%
Cpc_a (J/kg/K) | 1041 | 1134.64 | 8.995%
Cpc_b (J/kg/K^2) | 0.259 | 0.117 | 54.83%
ρv (kg/m^3) | 1683
ρc (kg/m^3) | 1235
εv | 0.94 | 0.9168 | 2.468%
εc | 0.94
Xi | 0.7338
Kv (1/m) | 10000 | 20605.6 | 106.1%
Average |  |  | 32.59%
1 Mass + FT
Input parameters | Virtual inputs | Optimized results | Relative error (%)
A (1/s) | 2340000000000 | 2790000000000 | 19.23%
E (J/mol) | 181000 | 182000 | 0.5525%
n | 1 | 1.0098 | 0.98%
Qpyro (J/kg) | 100000 | 99213.5 | 0.7865%
kv_a (W/m/K) | 0.312 | 0.3125 | 0.1603%
kv_b (W/m/K^2) | 4.405e-05 | 4.154e-05 | 5.698%
Cpv_a (J/kg/K) | 1080 | 1028.6 | 4.759%
Cpv_b (J/kg/K^2) | 0.0452 | 0.1373 | 203.8%
kc_a (W/m/K) | 0.0949 | 0.0237 | 75.03%
kc_b (W/m/K^2) | 0.000283 | 0.000387 | 36.75%
Cpc_a (J/kg/K) | 1041 | 1130.45 | 8.593%
Cpc_b (J/kg/K^2) | 0.259 | 0.12565 | 51.49%
ρv (kg/m^3) | 1683
ρc (kg/m^3) | 1235
εv | 0.94 | 0.9355 | 0.4787%
εc | 0.94
Xi | 0.7338
Kv (1/m) | 10000 | 10219.5 | 2.195%
Average |  |  | 29.32%
1 Mass + TGA + FT
Input parameters | Virtual inputs | Optimized results | Relative error (%)
A (1/s) | 2340000000000 |  | 100%
E (J/mol) | 181000 |  | 100%
n | 1 |  | 100%
Qpyro (J/kg) | 100000 |  | 100%
kv_a (W/m/K) | 0.312 |  | 100%
kv_b (W/m/K^2) | 4.405e-05 |  | 100%
Cpv_a (J/kg/K) | 1080 |  | 100%
Cpv_b (J/kg/K^2) | 0.0452 |  | 100%
kc_a (W/m/K) | 0.0949 |  | 100%
kc_b (W/m/K^2) | 0.000283 |  | 100%
Cpc_a (J/kg/K) | 1041 |  | 100%
Cpc_b (J/kg/K^2) | 0.259 |  | 100%
ρv (kg/m^3) | 1683
ρc (kg/m^3) | 1235
εv | 0.94 |  | 100%
εc | 0.94
Xi | 0.7338
Kv (1/m) | 10000 |  | 100%
Average |  |  | 100%
2 Mass + TGA
Input parameters | Virtual inputs | Optimized results | Relative error (%)
A (1/s) | 2340000000000 | 2570000000000 | 9.829%
E (J/mol) | 181000 | 182000 | 0.5525%
n | 1 | 0.9945 | 0.55%
Qpyro (J/kg) | 100000 | 99980 | 0.02%
kv_a (W/m/K) | 0.312 | 0.3124 | 0.1282%
kv_b (W/m/K^2) | 4.405e-05 | 4.0325e-05 | 8.456%
Cpv_a (J/kg/K) | 1080 | 1075 | 0.463%
Cpv_b (J/kg/K^2) | 0.0452 | 0.04169 | 7.765%
kc_a (W/m/K) | 0.0949 | 0.1217 | 28.24%
kc_b (W/m/K^2) | 0.000283 | 0.000248 | 12.37%
Cpc_a (J/kg/K) | 1041 | 1192.3 | 14.53%
Cpc_b (J/kg/K^2) | 0.259 | 0.06685 | 74.19%
ρv (kg/m^3) | 1683
ρc (kg/m^3) | 1235
εv | 0.94 | 0.9408 | 0.08511%
εc | 0.94
Xi | 0.7338
Kv (1/m) | 10000 | 19939 | 99.39%
Average |  |  | 18.33%

## threeReacChar_new
1 Mass + TGA + DSC
Input parameters | Virtual inputs | Optimized results | Relative error (%)
A1 (1/s) | 2340000000000 | 2250000000000 | 3.846%
A2 (1/s) | 75000000000000 | 75300000000000 | 0.4%
A3 (1/s) | 9200000000000 | 9120000000000 | 0.8696%
Cpv_a (J/kg/K) | 1080 | 1046.5 | 3.102%
Cpc_a (J/kg/K) | 1041 | 1170 | 12.39%
Cpv_b (J/kg/K^2) | 0.0452 | 0.0455 | 0.6637%
Cpc_b (J/kg/K^2) | 0.259 | 0.4538 | 75.21%
E1 (J/mol) | 181000 | 180000 | 0.5525%
E2 (J/mol) | 193000 | 184000 | 4.663%
E3 (J/mol) | 175000 | 171000 | 2.286%
Hp1 (J/kg) | 100000 | 218012 | 118%
Hp2 (J/kg) | 200000 | 268134 | 34.07%
Hp3 (J/kg) | 400000 | 406661 | 1.665%
Kv (1/m) | 10000 | 19174 | 91.74%
Xi1 | 0.75 | 0.7518 | 0.24%
Xi2 | 0.5 | 0.492 | 1.6%
Xi3 | 0.3 | 0.305 | 1.667%
εv | 0.94 | 0.845 | 10.11%
εc | 0.94
kv_a (W/m/K) | 0.312 | 0.2854 | 8.526%
kc_a (W/m/K) | 0.0949 | 0.0967 | 1.897%
kv_b (W/m/K^2) | 4.405e-05 | 6.68e-05 | 51.65%
kc_b (W/m/K^2) | 0.000283 | 0.000303 | 7.067%
n1 | 1 | 0.96 | 4%
n2 | 1.5 | 1.448 | 3.467%
n3 | 3 | 3.0478 | 1.593%
ρv (kg/m^3) | 1683 | 1683
ρc (kg/m^3) | 1235 | 1235
Average |  |  | 17.65%
2 Mass
Input parameters | Virtual inputs | Optimized results | Relative error (%)
A1 (1/s) | 2340000000000 | 2800000000000 | 19.66%
A2 (1/s) | 75000000000000 | 44200000000000 | 41.07%
A3 (1/s) | 9200000000000 | 15700000000000 | 70.65%
Cpv_a (J/kg/K) | 1080 | 1030 | 4.63%
Cpc_a (J/kg/K) | 1041 | 2216 | 112.9%
Cpv_b (J/kg/K^2) | 0.0452 | 0.12265 | 171.3%
Cpc_b (J/kg/K^2) | 0.259 | 0.7707 | 197.6%
E1 (J/mol) | 181000 | 723000 | 299.4%
E2 (J/mol) | 193000 | 182000 | 5.699%
E3 (J/mol) | 175000 | 270000 | 54.29%
Hp1 (J/kg) | 100000 | 300080.5 | 200.1%
Hp2 (J/kg) | 200000 | 316339 | 58.17%
Hp3 (J/kg) | 400000 | 958389 | 139.6%
Kv (1/m) | 10000 | 15415 | 54.15%
Xi1 | 0.75 | 0.796 | 6.133%
Xi2 | 0.5 | 0.4427 | 11.46%
Xi3 | 0.3 | 0.4018 | 33.93%
εv | 0.94 | 0.943 | 0.3191%
εc | 0.94
kv_a (W/m/K) | 0.312 | 0.2896 | 7.179%
kc_a (W/m/K) | 0.0949 | 0.2315 | 143.9%
kv_b (W/m/K^2) | 4.405e-05 | 9.62e-05 | 118.4%
kc_b (W/m/K^2) | 0.000283 | 0.00030528 | 7.873%
n1 | 1 | 2.19 | 119%
n2 | 1.5 | 1.0489 | 30.07%
n3 | 3 | 7.698 | 156.6%
ρv (kg/m^3) | 1683 | 1683
ρc (kg/m^3) | 1235 | 1235
Average |  |  | 82.57%
2 Mass + TGA
Input parameters | Virtual inputs | Optimized results | Relative error (%)
A1 (1/s) | 2340000000000 | 2340000000000 | 0%
A2 (1/s) | 75000000000000 | 73500000000000 | 2%
A3 (1/s) | 9200000000000 | 9580000000000 | 4.13%
Cpv_a (J/kg/K) | 1080 | 1064.9 | 1.398%
Cpc_a (J/kg/K) | 1041 | 824.48 | 20.8%
Cpv_b (J/kg/K^2) | 0.0452 | 0.09467 | 109.4%
Cpc_b (J/kg/K^2) | 0.259 | 0.22844 | 11.8%
E1 (J/mol) | 181000 | 181000 | 0%
E2 (J/mol) | 193000 | 190000 | 1.554%
E3 (J/mol) | 175000 | 175000 | 0%
Hp1 (J/kg) | 100000 | 198872 | 98.87%
Hp2 (J/kg) | 200000 | 218915.3 | 9.458%
Hp3 (J/kg) | 400000 | 401307.65 | 0.3269%
Kv (1/m) | 10000 | 28818.36 | 188.2%
Xi1 | 0.75 | 0.712355 | 5.019%
Xi2 | 0.5 | 0.5156 | 3.12%
Xi3 | 0.3 | 0.295 | 1.667%
εv | 0.94 | 0.9282 | 1.255%
εc | 0.94
kv_a (W/m/K) | 0.312 | 0.2984 | 4.359%
kc_a (W/m/K) | 0.0949 | 0.09997 | 5.342%
kv_b (W/m/K^2) | 4.405e-05 | 7.5022e-05 | 70.31%
kc_b (W/m/K^2) | 0.000283 | 0.00027994 | 1.081%
n1 | 1 | 1.0168 | 1.68%
n2 | 1.5 | 1.5612 | 4.08%
n3 | 3 | 3.05558 | 1.853%
ρv (kg/m^3) | 1683 | 1683
ρc (kg/m^3) | 1235 | 1235
Average |  |  | 21.91%
3 Mass
Input parameters | Virtual inputs | Optimized results | Relative error (%)
A1 (1/s) | 2340000000000 | 4140000000000 | 76.92%
A2 (1/s) | 75000000000000 | 106000000000000 | 41.33%
A3 (1/s) | 9200000000000 | 16600000000000 | 80.43%
Cpv_a (J/kg/K) | 1080 | 1595.86 | 47.76%
Cpc_a (J/kg/K) | 1041 | 2035.33 | 95.52%
Cpv_b (J/kg/K^2) | 0.0452 | 0.0858 | 89.82%
Cpc_b (J/kg/K^2) | 0.259 | 0.491 | 89.58%
E1 (J/mol) | 181000 | 209000 | 15.47%
E2 (J/mol) | 193000 | 146000 | 24.35%
E3 (J/mol) | 175000 | 261000 | 49.14%
Hp1 (J/kg) | 100000 | 220040 | 120%
Hp2 (J/kg) | 200000 | 433347 | 116.7%
Hp3 (J/kg) | 400000 | 832306 | 108.1%
Kv (1/m) | 10000 | 26063.3 | 160.6%
Xi1 | 0.75 | 0.4607 | 38.57%
Xi2 | 0.5 | 0.4386 | 12.28%
Xi3 | 0.3 | 0.4921 | 64.03%
εv | 0.94 | 0.654 | 30.43%
εc | 0.94
kv_a (W/m/K) | 0.312 | 0.387 | 24.04%
kc_a (W/m/K) | 0.0949 | 0.152 | 60.17%
kv_b (W/m/K^2) | 4.405e-05 | 6.4198e-05 | 45.74%
kc_b (W/m/K^2) | 0.000283 | 0.0005037 | 77.99%
n1 | 1 | 2.2723 | 127.2%
n2 | 1.5 | 2.9806 | 98.71%
n3 | 3 | 6.066 | 102.2%
ρv (kg/m^3) | 1683 | 1683
ρc (kg/m^3) | 1235 | 1235
Average |  |  | 71.89%
4 Mass
Input parameters | Virtual inputs | Optimized results | Relative error (%)
A1 (1/s) | 2340000000000 | 2110000000000 | 9.829%
A2 (1/s) | 75000000000000 | 70800000000000 | 5.6%
A3 (1/s) | 9200000000000 | 9620000000000 | 4.565%
Cpv_a (J/kg/K) | 1080 | 1362.4 | 26.15%
Cpc_a (J/kg/K) | 1041 | 2551.6 | 145.1%
Cpv_b (J/kg/K^2) | 0.0452 | 0.125 | 176.5%
Cpc_b (J/kg/K^2) | 0.259 | 0.465 | 79.54%
E1 (J/mol) | 181000 | 306000 | 69.06%
E2 (J/mol) | 193000 | 159000 | 17.62%
E3 (J/mol) | 175000 | 216000 | 23.43%
Hp1 (J/kg) | 100000 | 208191 | 108.2%
Hp2 (J/kg) | 200000 | 342383 | 71.19%
Hp3 (J/kg) | 400000 | 1001190.5 | 150.3%
Kv (1/m) | 10000 | 14034 | 40.34%
Xi1 | 0.75 | 0.597 | 20.4%
Xi2 | 0.5 | 0.448 | 10.4%
Xi3 | 0.3 | 0.52 | 73.33%
εv | 0.94 | 0.776 | 17.45%
εc | 0.94
kv_a (W/m/K) | 0.312 | 0.2795 | 10.42%
kc_a (W/m/K) | 0.0949 | 0.08365 | 11.85%
kv_b (W/m/K^2) | 4.405e-05 | 7.6e-05 | 72.53%
kc_b (W/m/K^2) | 0.000283 | 0.000645 | 127.9%
n1 | 1 | 1.3 | 30%
n2 | 1.5 | 2.95 | 96.67%
n3 | 3 | 7.22 | 140.7%
ρv (kg/m^3) | 1683 | 1683
ρc (kg/m^3) | 1235 | 1235
Average |  |  | 61.56%
5 Mass
Input parameters | Virtual inputs | Optimized results | Relative error (%)
A1 (1/s) | 2340000000000 | 5060000000000 | 116.2%
A2 (1/s) | 75000000000000 | 77600000000000 | 3.467%
A3 (1/s) | 9200000000000 | 9550000000000 | 3.804%
Cpv_a (J/kg/K) | 1080 | 1020.46 | 5.513%
Cpc_a (J/kg/K) | 1041 | 1843.9 | 77.13%
Cpv_b (J/kg/K^2) | 0.0452 | 0.103 | 127.9%
Cpc_b (J/kg/K^2) | 0.259 | 0.5074 | 95.91%
E1 (J/mol) | 181000 | 398000 | 119.9%
E2 (J/mol) | 193000 | 187000 | 3.109%
E3 (J/mol) | 175000 | 347000 | 98.29%
Hp1 (J/kg) | 100000 | 278454.5 | 178.5%
Hp2 (J/kg) | 200000 | 285061.66 | 42.53%
Hp3 (J/kg) | 400000 | 708082.8 | 77.02%
Kv (1/m) | 10000 | 21621.12 | 116.2%
Xi1 | 0.75 | 0.619 | 17.47%
Xi2 | 0.5 | 0.444 | 11.2%
Xi3 | 0.3 | 0.528 | 76%
εv | 0.94 | 0.95 | 1.064%
εc | 0.94
kv_a (W/m/K) | 0.312 | 0.2887 | 7.468%
kc_a (W/m/K) | 0.0949 | 0.1089 | 14.75%
kv_b (W/m/K^2) | 4.405e-05 | 9.22e-05 | 109.3%
kc_b (W/m/K^2) | 0.000283 | 0.0003319 | 17.28%
n1 | 1 | 2.358 | 135.8%
n2 | 1.5 | 1.0356 | 30.96%
n3 | 3 | 5.265 | 75.5%
ρv (kg/m^3) | 1683 | 1683
ρc (kg/m^3) | 1235 | 1235
Average |  |  | 62.49%
1 Mass + FT + BT
Input parameters | Virtual inputs | Optimized results | Relative error (%)
A1 (1/s) | 2340000000000 | 4010000000000 | 71.37%
A2 (1/s) | 75000000000000 | 133000000000000 | 77.33%
A3 (1/s) | 9200000000000 | 3150000000000 | 65.76%
Cpv_a (J/kg/K) | 1080 | 1092.96 | 1.2%
Cpc_a (J/kg/K) | 1041 | 501.03 | 51.87%
Cpv_b (J/kg/K^2) | 0.0452 | 0.135 | 198.7%
Cpc_b (J/kg/K^2) | 0.259 | 0.9298 | 259%
E1 (J/mol) | 181000 | 171000 | 5.525%
E2 (J/mol) | 193000 | 223000 | 15.54%
E3 (J/mol) | 175000 | 173000 | 1.143%
Hp1 (J/kg) | 100000 | 263906 | 163.9%
Hp2 (J/kg) | 200000 | 322575 | 61.29%
Hp3 (J/kg) | 400000 | 431809 | 7.952%
Kv (1/m) | 10000 | 10352 | 3.52%
Xi1 | 0.75 | 0.445 | 40.67%
Xi2 | 0.5 | 0.999 | 99.8%
Xi3 | 0.3 | 0.392 | 30.67%
εv | 0.94 | 0.9757 | 3.798%
εc | 0.94
kv_a (W/m/K) | 0.312 | 0.316 | 1.282%
kc_a (W/m/K) | 0.0949 | 0.236 | 148.7%
kv_b (W/m/K^2) | 4.405e-05 | 7.162e-05 | 62.59%
kc_b (W/m/K^2) | 0.000283 | 7.076e-05 | 75%
n1 | 1 | 1.566 | 56.6%
n2 | 1.5 | 3.786 | 152.4%
n3 | 3 | 3.428 | 14.27%
ρv (kg/m^3) | 1683 | 1683
ρc (kg/m^3) | 1235 | 1235
Average |  |  | 66.79%
1 Mass + TGA
Input parameters | Virtual inputs | Optimized results | Relative error (%)
A1 (1/s) | 2340000000000 | 236000 | 100%
A2 (1/s) | 75000000000000 | 74400000000000 | 0.8%
A3 (1/s) | 9200000000000 | 9070000000000 | 1.413%
Cpv_a (J/kg/K) | 1080 | 1012.8 | 6.222%
Cpc_a (J/kg/K) | 1041 | 801.12 | 23.04%
Cpv_b (J/kg/K^2) | 0.0452 | 0.123 | 172.1%
Cpc_b (J/kg/K^2) | 0.259 | 0.297 | 14.67%
E1 (J/mol) | 181000 | 183000 | 1.105%
E2 (J/mol) | 193000 | 189000 | 2.073%
E3 (J/mol) | 175000 | 176000 | 0.5714%
Hp1 (J/kg) | 100000 | 233710 | 133.7%
Hp2 (J/kg) | 200000 | 247906 | 23.95%
Hp3 (J/kg) | 400000 | 385090 | 3.728%
Kv (1/m) | 10000 | 20363 | 103.6%
Xi1 | 0.75 | 0.763 | 1.733%
Xi2 | 0.5 | 0.4886 | 2.28%
Xi3 | 0.3 | 0.2969 | 1.033%
εv | 0.94 | 0.915 | 2.66%
εc | 0.94
kv_a (W/m/K) | 0.312 | 0.296 | 5.128%
kc_a (W/m/K) | 0.0949 | 0.0899 | 5.269%
kv_b (W/m/K^2) | 4.405e-05 | 5.43e-05 | 23.27%
kc_b (W/m/K^2) | 0.000283 | 0.00030956 | 9.385%
n1 | 1 | 1.012 | 1.2%
n2 | 1.5 | 1.499 | 0.06667%
n3 | 3 | 2.948 | 1.733%
ρv (kg/m^3) | 1683 | 1683
ρc (kg/m^3) | 1235 | 1235
Average |  |  | 25.63%
1 Mass + BT
Input parameters | Virtual inputs | Optimized results | Relative error (%)
A1 (1/s) | 2340000000000 | 1640000000000 | 29.91%
A2 (1/s) | 75000000000000 | 174000000000000 | 132%
A3 (1/s) | 9200000000000 | 19700000000000 | 114.1%
Cpv_a (J/kg/K) | 1080 | 774.69 | 28.27%
Cpc_a (J/kg/K) | 1041 | 529.47 | 49.14%
Cpv_b (J/kg/K^2) | 0.0452 | 0.0115 | 74.56%
Cpc_b (J/kg/K^2) | 0.259 | 0.927 | 257.9%
E1 (J/mol) | 181000 | 166000 | 8.287%
E2 (J/mol) | 193000 | 772000 | 300%
E3 (J/mol) | 175000 | 555000 | 217.1%
Hp1 (J/kg) | 100000 | 280208 | 180.2%
Hp2 (J/kg) | 200000 | 799778 | 299.9%
Hp3 (J/kg) | 400000 | 1194105 | 198.5%
Kv (1/m) | 10000 | 29416 | 194.2%
Xi1 | 0.75 | 0.4356 | 41.92%
Xi2 | 0.5 | 0.125 | 75%
Xi3 | 0.3 | 0.434 | 44.67%
εv | 0.94 | 0.7339 | 21.93%
εc | 0.94
kv_a (W/m/K) | 0.312 | 0.2115 | 32.21%
kc_a (W/m/K) | 0.0949 | 0.0237 | 75.03%
kv_b (W/m/K^2) | 4.405e-05 | 2.613e-05 | 40.68%
kc_b (W/m/K^2) | 0.000283 | 0.0003964 | 40.07%
n1 | 1 | 1.616 | 61.6%
n2 | 1.5 | 4.978 | 231.9%
n3 | 3 | 6.795 | 126.5%
ρv (kg/m^3) | 1683 | 1683
ρc (kg/m^3) | 1235 | 1235
Average |  |  | 115%
1 Mass + TGA + BT
Input parameters | Virtual inputs | Optimized results | Relative error (%)
A1 (1/s) | 2340000000000 | 2440000000000 | 4.274%
A2 (1/s) | 75000000000000 | 75000000000000 | 0%
A3 (1/s) | 9200000000000 | 8860000000000 | 3.696%
Cpv_a (J/kg/K) | 1080 | 1101.76 | 2.015%
Cpc_a (J/kg/K) | 1041 | 640.88 | 38.44%
Cpv_b (J/kg/K^2) | 0.0452 | 0.10084 | 123.1%
Cpc_b (J/kg/K^2) | 0.259 | 0.7937 | 206.4%
E1 (J/mol) | 181000 | 184000 | 1.657%
E2 (J/mol) | 193000 | 191000 | 1.036%
E3 (J/mol) | 175000 | 175000 | 0%
Hp1 (J/kg) | 100000 | 109828 | 9.828%
Hp2 (J/kg) | 200000 | 193751 | 3.124%
Hp3 (J/kg) | 400000 | 406595 | 1.649%
Kv (1/m) | 10000 | 16144 | 61.44%
Xi1 | 0.75 | 0.7535 | 0.4667%
Xi2 | 0.5 | 0.5325 | 6.5%
Xi3 | 0.3 | 0.3047 | 1.567%
εv | 0.94 | 0.97 | 3.191%
εc | 0.94
kv_a (W/m/K) | 0.312 | 0.3187 | 2.147%
kc_a (W/m/K) | 0.0949 | 0.2405 | 153.4%
kv_b (W/m/K^2) | 4.405e-05 | 6.37e-05 | 44.61%
kc_b (W/m/K^2) | 0.000283 | 7.0779e-05 | 74.99%
n1 | 1 | 0.995 | 0.5%
n2 | 1.5 | 1.46 | 2.667%
n3 | 3 | 2.9557 | 1.477%
ρv (kg/m^3) | 1683 | 1683
ρc (kg/m^3) | 1235 | 1235
Average |  |  | 29.93%

## threeReacChar
1 Mass + TGA + DSC
Input parameters | Virtual inputs | Optimized results | Relative error (%)
A1 (1/s) | 2340000000000 | 2290000000000 | 2.137%
A2 (1/s) | 75000000000000 | 81500000000000 | 8.667%
A3 (1/s) | 9200000000000 | 8630000000000 | 6.196%
Cpv_a (J/kg/K) | 1080 | 1058.77 | 1.966%
Cpc_a (J/kg/K) | 1041 | 1183.73 | 13.71%
Cpv_b (J/kg/K^2) | 0.0452 | 0.04808 | 6.372%
Cpc_b (J/kg/K^2) | 0.259 | 0.6709 | 159%
E1 (J/mol) | 181000 | 179000 | 1.105%
E2 (J/mol) | 193000 | 188000 | 2.591%
E3 (J/mol) | 175000 | 172000 | 1.714%
Hp1 (J/kg) | 100000 | 130108.95 | 30.11%
Hp2 (J/kg) | 200000 | 237446.9 | 18.72%
Hp3 (J/kg) | 400000 | 424893.9 | 6.223%
Kv (1/m) | 10000 | 27208 | 172.1%
Xi1 | 0.75 | 0.767 | 2.267%
Xi2 | 0.5 | 0.4987 | 0.26%
Xi3 | 0.3 | 0.2829 | 5.7%
εv | 0.94 | 0.8806 | 6.319%
εc | 0.94
kv_a (W/m/K) | 0.312 | 0.303 | 2.885%
kc_a (W/m/K) | 0.0949 | 0.0733 | 22.76%
kv_b (W/m/K^2) | 4.405e-05 | 4.4996e-05 | 2.148%
kc_b (W/m/K^2) | 0.000283 | 0.000336 | 18.73%
n1 | 1 | 0.9766 | 2.34%
n2 | 1.5 | 1.3906 | 7.293%
n3 | 3 | 3.119 | 3.967%
ρv (kg/m^3) | 1683 | 1683
ρc (kg/m^3) | 1235 | 1235
Average |  |  | 20.21%
2 Mass
Input parameters | Virtual inputs | Optimized results | Relative error (%)
A1 (1/s) | 2340000000000 | 3880000000000 | 65.81%
A2 (1/s) | 75000000000000 | 99500000000000 | 32.67%
A3 (1/s) | 9200000000000 | 13200000000000 | 43.48%
Cpv_a (J/kg/K) | 1080 | 1506.78 | 39.52%
Cpc_a (J/kg/K) | 1041 | 2638.3 | 153.4%
Cpv_b (J/kg/K^2) | 0.0452 | 0.09294 | 105.6%
Cpc_b (J/kg/K^2) | 0.259 | 0.5437 | 109.9%
E1 (J/mol) | 181000 | 156000 | 13.81%
E2 (J/mol) | 193000 | 149000 | 22.8%
E3 (J/mol) | 175000 | 285000 | 62.86%
Hp1 (J/kg) | 100000 | 272682.04 | 172.7%
Hp2 (J/kg) | 200000 | 473951.8 | 137%
Hp3 (J/kg) | 400000 | 831263.9 | 107.8%
Kv (1/m) | 10000 | 19298.6 | 92.99%
Xi1 | 0.75 | 0.498 | 33.6%
Xi2 | 0.5 | 0.437 | 12.6%
Xi3 | 0.3 | 0.489 | 63%
εv | 0.94 | 0.705 | 25%
εc | 0.94
kv_a (W/m/K) | 0.312 | 0.406 | 30.13%
kc_a (W/m/K) | 0.0949 | 0.167 | 75.97%
kv_b (W/m/K^2) | 4.405e-05 | 7.127e-05 | 61.79%
kc_b (W/m/K^2) | 0.000283 | 0.000478 | 68.9%
n1 | 1 | 2.02 | 102%
n2 | 1.5 | 2.7 | 80%
n3 | 3 | 7.29 | 143%
ρv (kg/m^3) | 1683 | 1683
ρc (kg/m^3) | 1235 | 1235
Average |  |  | 74.26%
2 Mass + TGA
Input parameters | Virtual inputs | Optimized results | Relative error (%)
A1 (1/s) | 2340000000000 | 2110000000000 | 9.829%
A2 (1/s) | 75000000000000 | 69700000000000 | 7.067%
A3 (1/s) | 9200000000000 | 9450000000000 | 2.717%
Cpv_a (J/kg/K) | 1080 | 1049.14 | 2.857%
Cpc_a (J/kg/K) | 1041 | 745.76 | 28.36%
Cpv_b (J/kg/K^2) | 0.0452 | 0.1036 | 129.2%
Cpc_b (J/kg/K^2) | 0.259 | 0.1267 | 51.08%
E1 (J/mol) | 181000 | 187000 | 3.315%
E2 (J/mol) | 193000 | 189000 | 2.073%
E3 (J/mol) | 175000 | 176000 | 0.5714%
Hp1 (J/kg) | 100000 | 399427.9 | 299.4%
Hp2 (J/kg) | 200000 | 228391.78 | 14.2%
Hp3 (J/kg) | 400000 | 390347.54 | 2.413%
Kv (1/m) | 10000 | 17881.89 | 78.82%
Xi1 | 0.75 | 0.6911 | 7.853%
Xi2 | 0.5 | 0.5262 | 5.24%
Xi3 | 0.3 | 0.2932 | 2.267%
εv | 0.94 | 0.9323 | 0.8191%
εc | 0.94
kv_a (W/m/K) | 0.312 | 0.3074 | 1.474%
kc_a (W/m/K) | 0.0949 | 0.2233 | 135.3%
kv_b (W/m/K^2) | 4.405e-05 | 4.97e-05 | 12.83%
kc_b (W/m/K^2) | 0.000283 | 9.856e-05 | 65.17%
n1 | 1 | 1.036 | 3.6%
n2 | 1.5 | 1.476 | 1.6%
n3 | 3 | 3.05 | 1.667%
ρv (kg/m^3) | 1683 | 1683
ρc (kg/m^3) | 1235 | 1235
Average |  |  | 34.79%
3 Mass
Input parameters | Virtual inputs | Optimized results | Relative error (%)
A1 (1/s) | 2340000000000 | 4140000000000 | 76.92%
A2 (1/s) | 75000000000000 | 106000000000000 | 41.33%
A3 (1/s) | 9200000000000 | 16600000000000 | 80.43%
Cpv_a (J/kg/K) | 1080 | 1595.86 | 47.76%
Cpc_a (J/kg/K) | 1041 | 2035.33 | 95.52%
Cpv_b (J/kg/K^2) | 0.0452 | 0.0858 | 89.82%
Cpc_b (J/kg/K^2) | 0.259 | 0.491 | 89.58%
E1 (J/mol) | 181000 | 209000 | 15.47%
E2 (J/mol) | 193000 | 146000 | 24.35%
E3 (J/mol) | 175000 | 261000 | 49.14%
Hp1 (J/kg) | 100000 | 220040 | 120%
Hp2 (J/kg) | 200000 | 433347 | 116.7%
Hp3 (J/kg) | 400000 | 832306 | 108.1%
Kv (1/m) | 10000 | 26063.3 | 160.6%
Xi1 | 0.75 | 0.4607 | 38.57%
Xi2 | 0.5 | 0.4386 | 12.28%
Xi3 | 0.3 | 0.4921 | 64.03%
εv | 0.94 | 0.654 | 30.43%
εc | 0.94
kv_a (W/m/K) | 0.312 | 0.387 | 24.04%
kc_a (W/m/K) | 0.0949 | 0.152 | 60.17%
kv_b (W/m/K^2) | 4.405e-05 | 6.4198e-05 | 45.74%
kc_b (W/m/K^2) | 0.000283 | 0.0005037 | 77.99%
n1 | 1 | 2.2723 | 127.2%
n2 | 1.5 | 2.9806 | 98.71%
n3 | 3 | 6.066 | 102.2%
ρv (kg/m^3) | 1683 | 1683
ρc (kg/m^3) | 1235 | 1235
Average |  |  | 71.89%
4 Mass
Input parameters | Virtual inputs | Optimized results | Relative error (%)
A1 (1/s) | 2340000000000 | 2110000000000 | 9.829%
A2 (1/s) | 75000000000000 | 70800000000000 | 5.6%
A3 (1/s) | 9200000000000 | 9620000000000 | 4.565%
Cpv_a (J/kg/K) | 1080 | 1362.4 | 26.15%
Cpc_a (J/kg/K) | 1041 | 2551.6 | 145.1%
Cpv_b (J/kg/K^2) | 0.0452 | 0.125 | 176.5%
Cpc_b (J/kg/K^2) | 0.259 | 0.465 | 79.54%
E1 (J/mol) | 181000 | 306000 | 69.06%
E2 (J/mol) | 193000 | 159000 | 17.62%
E3 (J/mol) | 175000 | 216000 | 23.43%
Hp1 (J/kg) | 100000 | 208191 | 108.2%
Hp2 (J/kg) | 200000 | 342383 | 71.19%
Hp3 (J/kg) | 400000 | 1001190.5 | 150.3%
Kv (1/m) | 10000 | 14034 | 40.34%
Xi1 | 0.75 | 0.597 | 20.4%
Xi2 | 0.5 | 0.448 | 10.4%
Xi3 | 0.3 | 0.52 | 73.33%
εv | 0.94 | 0.776 | 17.45%
εc | 0.94
kv_a (W/m/K) | 0.312 | 0.2795 | 10.42%
kc_a (W/m/K) | 0.0949 | 0.08365 | 11.85%
kv_b (W/m/K^2) | 4.405e-05 | 7.6e-05 | 72.53%
kc_b (W/m/K^2) | 0.000283 | 0.000645 | 127.9%
n1 | 1 | 1.3 | 30%
n2 | 1.5 | 2.95 | 96.67%
n3 | 3 | 7.22 | 140.7%
ρv (kg/m^3) | 1683 | 1683
ρc (kg/m^3) | 1235 | 1235
Average |  |  | 61.56%
5 Mass
Input parameters | Virtual inputs | Optimized results | Relative error (%)
A1 (1/s) | 2340000000000 | 5060000000000 | 116.2%
A2 (1/s) | 75000000000000 | 77600000000000 | 3.467%
A3 (1/s) | 9200000000000 | 9550000000000 | 3.804%
Cpv_a (J/kg/K) | 1080 | 1020.46 | 5.513%
Cpc_a (J/kg/K) | 1041 | 1843.9 | 77.13%
Cpv_b (J/kg/K^2) | 0.0452 | 0.103 | 127.9%
Cpc_b (J/kg/K^2) | 0.259 | 0.5074 | 95.91%
E1 (J/mol) | 181000 | 398000 | 119.9%
E2 (J/mol) | 193000 | 187000 | 3.109%
E3 (J/mol) | 175000 | 347000 | 98.29%
Hp1 (J/kg) | 100000 | 278454.5 | 178.5%
Hp2 (J/kg) | 200000 | 285061.66 | 42.53%
Hp3 (J/kg) | 400000 | 708082.8 | 77.02%
Kv (1/m) | 10000 | 21621.12 | 116.2%
Xi1 | 0.75 | 0.619 | 17.47%
Xi2 | 0.5 | 0.444 | 11.2%
Xi3 | 0.3 | 0.528 | 76%
εv | 0.94 | 0.95 | 1.064%
εc | 0.94
kv_a (W/m/K) | 0.312 | 0.2887 | 7.468%
kc_a (W/m/K) | 0.0949 | 0.1089 | 14.75%
kv_b (W/m/K^2) | 4.405e-05 | 9.22e-05 | 109.3%
kc_b (W/m/K^2) | 0.000283 | 0.0003319 | 17.28%
n1 | 1 | 2.358 | 135.8%
n2 | 1.5 | 1.0356 | 30.96%
n3 | 3 | 5.265 | 75.5%
ρv (kg/m^3) | 1683 | 1683
ρc (kg/m^3) | 1235 | 1235
Average |  |  | 62.49%
1 Mass + FT + BT
Input parameters | Virtual inputs | Optimized results | Relative error (%)
A1 (1/s) | 2340000000000 | 3810000000000 | 62.82%
A2 (1/s) | 75000000000000 | 115000000000000 | 53.33%
A3 (1/s) | 9200000000000 | 2420000000000 | 73.7%
Cpv_a (J/kg/K) | 1080 | 980.74 | 9.191%
Cpc_a (J/kg/K) | 1041 | 396.62 | 61.9%
Cpv_b (J/kg/K^2) | 0.0452 | 0.1803 | 298.9%
Cpc_b (J/kg/K^2) | 0.259 | 1.0186 | 293.3%
E1 (J/mol) | 181000 | 169000 | 6.63%
E2 (J/mol) | 193000 | 427000 | 121.2%
E3 (J/mol) | 175000 | 444000 | 153.7%
Hp1 (J/kg) | 100000 | 294040 | 194%
Hp2 (J/kg) | 200000 | 240940.9 | 20.47%
Hp3 (J/kg) | 400000 | 103642.622 | 74.09%
Kv (1/m) | 10000 | 10284.88 | 2.849%
Xi1 | 0.75 | 0.435 | 42%
Xi2 | 0.5 | 0.4866 | 2.68%
Xi3 | 0.3 | 0.77 | 156.7%
εv | 0.94 | 0.9074 | 3.468%
εc | 0.94
kv_a (W/m/K) | 0.312 | 0.2958 | 5.192%
kc_a (W/m/K) | 0.0949 | 0.2463 | 159.5%
kv_b (W/m/K^2) | 4.405e-05 | 4.9066e-05 | 11.39%
kc_b (W/m/K^2) | 0.000283 | 7.119e-05 | 74.84%
n1 | 1 | 1.778 | 77.8%
n2 | 1.5 | 4.882 | 225.5%
n3 | 3 | 2.7008 | 9.973%
ρv (kg/m^3) | 1683 | 1683
ρc (kg/m^3) | 1235 | 1235
Average |  |  | 87.81%
1 Mass + TGA
Input parameters | Virtual inputs | Optimized results | Relative error (%)
A1 (1/s) | 2340000000000 | 2440000000000 | 4.274%
A2 (1/s) | 75000000000000 | 75100000000000 | 0.1333%
A3 (1/s) | 9200000000000 | 8920000000000 | 3.043%
Cpv_a (J/kg/K) | 1080 | 1064.33 | 1.451%
Cpc_a (J/kg/K) | 1041 | 1480.422 | 42.21%
Cpv_b (J/kg/K^2) | 0.0452 | 0.04349 | 3.783%
Cpc_b (J/kg/K^2) | 0.259 | 0.3075 | 18.73%
E1 (J/mol) | 181000 | 172000 | 4.972%
E2 (J/mol) | 193000 | 179000 | 7.254%
E3 (J/mol) | 175000 | 165000 | 5.714%
Hp1 (J/kg) | 100000 | 46032.4 | 53.97%
Hp2 (J/kg) | 200000 | 346578.5 | 73.29%
Hp3 (J/kg) | 400000 | 410845.15 | 2.711%
Kv (1/m) | 10000 | 26922.84 | 169.2%
Xi1 | 0.75 | 0.7445 | 0.7333%
Xi2 | 0.5 | 0.4889 | 2.22%
Xi3 | 0.3 | 0.3129 | 4.3%
εv | 0.94 | 0.7686 | 18.23%
εc | 0.94
kv_a (W/m/K) | 0.312 | 0.3006 | 3.654%
kc_a (W/m/K) | 0.0949 | 0.126 | 32.77%
kv_b (W/m/K^2) | 4.405e-05 | 3.306e-05 | 24.95%
kc_b (W/m/K^2) | 0.000283 | 0.0002444 | 13.64%
n1 | 1 | 1.039 | 3.9%
n2 | 1.5 | 1.557 | 3.8%
n3 | 3 | 2.775 | 7.5%
ρv (kg/m^3) | 1683 | 1683
ρc (kg/m^3) | 1235 | 1235
Average |  |  | 20.26%
1 Mass + BT
Input parameters | Virtual inputs | Optimized results | Relative error (%)
A1 (1/s) | 2340000000000 | 1790000000000 | 23.5%
A2 (1/s) | 75000000000000 | 95500000000000 | 27.33%
A3 (1/s) | 9200000000000 | 17200000000000 | 86.96%
Cpv_a (J/kg/K) | 1080 | 873.287 | 19.14%
Cpc_a (J/kg/K) | 1041 | 819.225 | 21.3%
Cpv_b (J/kg/K^2) | 0.0452 | 0.0239 | 47.12%
Cpc_b (J/kg/K^2) | 0.259 | 0.5245 | 102.5%
E1 (J/mol) | 181000 | 166000 | 8.287%
E2 (J/mol) | 193000 | 425000 | 120.2%
E3 (J/mol) | 175000 | 266000 | 52%
Hp1 (J/kg) | 100000 | 290700 | 190.7%
Hp2 (J/kg) | 200000 | 692109 | 246.1%
Hp3 (J/kg) | 400000 | 1400061 | 250%
Kv (1/m) | 10000 | 7697.5 | 23.03%
Xi1 | 0.75 | 0.4356 | 41.92%
Xi2 | 0.5 | 0.629 | 25.8%
Xi3 | 0.3 | 0.475 | 58.33%
εv | 0.94 | 0.802 | 14.68%
εc | 0.94
kv_a (W/m/K) | 0.312 | 0.2326 | 25.45%
kc_a (W/m/K) | 0.0949 | 0.1439 | 51.63%
kv_b (W/m/K^2) | 4.405e-05 | 5.16e-05 | 17.14%
kc_b (W/m/K^2) | 0.000283 | 0.000252 | 10.95%
n1 | 1 | 1.65 | 65%
n2 | 1.5 | 4.5 | 200%
n3 | 3 | 3.445 | 14.83%
ρv (kg/m^3) | 1683 | 1683
ρc (kg/m^3) | 1235 | 1235
Average |  |  | 69.76%
1 Mass + TGA + BT
Input parameters | Virtual inputs | Optimized results | Relative error (%)
A1 (1/s) | 2340000000000 | 2330000000000 | 0.4274%
A2 (1/s) | 75000000000000 | 72200000000000 | 3.733%
A3 (1/s) | 9200000000000 | 8280000000000 | 10%
Cpv_a (J/kg/K) | 1080 | 1101.03 | 1.947%
Cpc_a (J/kg/K) | 1041 | 714.132 | 31.4%
Cpv_b (J/kg/K^2) | 0.0452 | 0.1217 | 169.2%
Cpc_b (J/kg/K^2) | 0.259 | 0.7446 | 187.5%
E1 (J/mol) | 181000 | 182000 | 0.5525%
E2 (J/mol) | 193000 | 194000 | 0.5181%
E3 (J/mol) | 175000 | 174000 | 0.5714%
Hp1 (J/kg) | 100000 | 90455.18 | 9.545%
Hp2 (J/kg) | 200000 | 201452 | 0.726%
Hp3 (J/kg) | 400000 | 389808 | 2.548%
Kv (1/m) | 10000 | 25312.6 | 153.1%
Xi1 | 0.75 | 0.816 | 8.8%
Xi2 | 0.5 | 0.4609 | 7.82%
Xi3 | 0.3 | 0.327 | 9%
εv | 0.94 | 0.976 | 3.83%
εc | 0.94
kv_a (W/m/K) | 0.312 | 0.318 | 1.923%
kc_a (W/m/K) | 0.0949 | 0.078 | 17.81%
kv_b (W/m/K^2) | 4.405e-05 | 7.147e-05 | 62.25%
kc_b (W/m/K^2) | 0.000283 | 0.000338 | 19.43%
n1 | 1 | 0.946 | 5.4%
n2 | 1.5 | 1.508 | 0.5333%
n3 | 3 | 2.862 | 4.6%
ρv (kg/m^3) | 1683 | 1683
ρc (kg/m^3) | 1235 | 1235
Average |  |  | 28.53%

## PMMA_const_full
Input parameters | Virtual inputs | 20% deviation results | 20% deviation error (%) | 4 times deviation results | 4 times deviation error (%)
A (1/s) | 50800000000 | 47600000000 | 6.299% | 87100000000 | 71.46%
E (J/mol) | 157000 | 156000 | 0.6369% | 156000 | 0.6369%
n | 0.91 | 0.909 | 0.1099% | 3.64 | 300%
Qpyro (J/kg) | 788000 | 788066.28 | 0.008411% | 826012.43 | 4.824%
kv_a (W/m/K) | 0.249 | 0.249 | 0% | 0.258 | 3.614%
kv_b (W/m/K^2)
Cpv_a (J/kg/K) | 1886 | 1888.28 | 0.1209% | 1982.63 | 5.124%
Cpv_b (J/kg/K^2)
kc_a (W/m/K)
kc_b (W/m/K^2)
Cpc_a (J/kg/K)
Cpc_b (J/kg/K^2)
ρv (kg/m^3) | 1189.37 | 1189.37 |  | 1189.37
ρc (kg/m^3)
εv | 0.8 | 0.797 | 0.375% | 0.7723 | 3.463%
εc
Kv (1/m) | 1000 | 994.018 | 0.5982% | 890.12 | 10.99%
|  |  | 1.019% |  | 50.01%

## PMMA_const_hybrid
Input parameters | Virtual inputs | Hybrid method | Hybrid error (%)
A (1/s) | 50800000000 | 46800000000 | 7.874%
E (J/mol) | 157000 | 156000 | 0.6369%
n | 0.91 | 0.937 | 2.967%
Qpyro (J/kg) | 788000 | 792470 | 0.5673%
kv_a (W/m/K) | 0.249 | 0.2504 | 0.5622%
kv_b (W/m/K^2) | 0
Cpv_a (J/kg/K) | 1886 | 1898.53 | 0.6644%
Cpv_b (J/kg/K^2) | 0
kc_a (W/m/K) | 0
kc_b (W/m/K^2) | 0
Cpc_a (J/kg/K) | 0
Cpc_b (J/kg/K^2) | 0
ρv (kg/m^3) | 1189.37 | 1189.37
ρc (kg/m^3) | 0
εv | 0.8 | 0.7963 | 0.4625%
εc | 0
Kv (1/m) | 1000 | 986.77 | 1.323%
1.882%

## PMMA_linear_full
Input parameters | Virtual inputs | 20% deviation results | 20% deviation error (%) | 4 times deviation results | 4 times deviation error (%)
A (1/s) | 50800000000 | 50300000000 | 0.9843% | 44500000000 | 12.4%
E (J/mol) | 157000 | 157000 | 0% | 141000 | 10.19%
n | 0.91 | 0.924 | 1.538% | 3.066 | 236.9%
Qpyro (J/kg) | 788000 | 791511 | 0.4456% | 871085.81 | 10.54%
kv_a (W/m/K) | 0.139 | 0.139 | 0% | 0.08594 | 38.17%
kv_b (W/m/K^2) | 0.00026 | 0.000262 | 0.7692% | 0.0004155 | 59.81%
Cpv_a (J/kg/K) | 203.3433 | 195.59 | 3.813% | 813.3625 | 300%
Cpv_b (J/kg/K^2) | 3.978 | 4.012 | 0.8547% | 3.723 | 6.41%
kc_a (W/m/K) | 0
kc_b (W/m/K^2) | 0
Cpc_a (J/kg/K) | 0
Cpc_b (J/kg/K^2) | 0
ρv (kg/m^3) | 1189.37 | 1189.37 |  | 1189.37
ρc (kg/m^3) | 0
εv | 0.8 | 0.803 | 0.375% | 0.6814 | 14.83%
εc | 0
Kv (1/m) | 1000 | 1000.365 | 0.0365% | 671.21 | 32.88%
|  |  | 0.8817% |  | 72.21%

## PMMA_linear_hybrid
Input parameters | Virtual inputs | Hybrid method | Hybrid error (%)
A (1/s) | 50800000000 | 50400000000 | 0.7874%
E (J/mol) | 157000 | 157000 | 0%
n | 0.91 | 0.899 | 1.209%
Qpyro (J/kg) | 788000 | 786962.85 | 0.1316%
kv_a (W/m/K) | 0.139 | 0.1396 | 0.4317%
kv_b (W/m/K^2) | 0.00026 | 0.0002578 | 0.8462%
Cpv_a (J/kg/K) | 203.3433 | 209.45 | 3.003%
Cpv_b (J/kg/K^2) | 3.978 | 3.9598 | 0.4575%
kc_a (W/m/K) | 0
kc_b (W/m/K^2) | 0
Cpc_a (J/kg/K) | 0
Cpc_b (J/kg/K^2) | 0
ρv (kg/m^3) | 1189.37 | 1189.37
ρc (kg/m^3) | 0
εv | 0.8 | 0.799 | 0.125%
εc | 0
Kv (1/m) | 1000 | 999.36 | 0.064%
0.7055%

## E_Glass_const_full
Input parameters | Virtual inputs | 20% deviation results | 20% deviation error (%) | 4 times deviation results | 4 times deviation error (%)
A (1/s) | 2340000000000 | 2140000000000 | 8.547% | 1650000000000 | 29.49%
E (J/mol) | 181000 | 180000 | 0.5525% | 130000 | 28.18%
n | 1 | 1.02 | 2% | 2.297 | 129.7%
Qpyro (J/kg) | 100000 | 100556.7 | 0.5567% | 178066.2 | 78.07%
kv_a (W/m/K) | 0.3 | 0.3003 | 0.1% | 0.935 | 211.7%
kv_b (W/m/K^2)
Cpv_a (J/kg/K) | 1500 | 1505.924 | 0.3949% | 5276.66 | 251.8%
Cpv_b (J/kg/K^2)
kc_a (W/m/K) | 0.2 | 0.1975 | 1.25% | 0.146 | 27%
kc_b (W/m/K^2)
Cpc_a (J/kg/K) | 1100 | 1050.689 | 4.483% | 405.58 | 63.13%
Cpc_b (J/kg/K^2)
ρv (kg/m^3) | 1683 | 1683 |  | 1683
ρc (kg/m^3) | 1235 | 1235 |  | 1235
εv | 0.94 | 0.936 | 0.4255% | 1 | 6.383%
εc | 0.94 | 0.94 |  | 0.94
Kv (1/m) | 10000 | 10198 | 1.98% | 2500.18 | 75%
ρv, ρc, εc fixed |  |  | 2.029% |  | 90.04%

## E_Glass_const_hybrid
Input parameters | Virtual inputs | Hybrid method | Hybrid error (%)
A (1/s) | 2340000000000 | 2400000000000 | 2.564%
E (J/mol) | 181000 | 181000 | 0%
n | 1 | 1.004 | 0.4%
Qpyro (J/kg) | 100000 | 100926 | 0.926%
kv_a (W/m/K) | 0.3 | 0.2969 | 1.033%
kv_b (W/m/K^2)
Cpv_a (J/kg/K) | 1500 | 1489.16 | 0.7227%
Cpv_b (J/kg/K^2)
kc_a (W/m/K) | 0.2 | 0.2023 | 1.15%
kc_b (W/m/K^2)
Cpc_a (J/kg/K) | 1100 | 1118.34 | 1.667%
Cpc_b (J/kg/K^2)
ρv (kg/m^3) | 1683 | 1683
ρc (kg/m^3) | 1235 | 1235
εv | 0.94 | 0.933 | 0.7447%
εc | 0.94 | 0.94
Kv (1/m) | 10000 | 20892.68 | 108.9%
11.81%

## E_Glass_linear_full
Input parameters | Virtual inputs | 20% deviation results | 20% deviation error (%) | 4 times deviation results | 4 times deviation error (%)
A (1/s) | 2340000000000 | 2340000000000 | 0% | 834000000000 | 64.36%
E (J/mol) | 181000 | 181000 | 0% | 124000 | 31.49%
n | 1 | 1.003 | 0.3% | 1.915174 | 91.52%
Qpyro (J/kg) | 100000 | 99441.7 | 0.5583% | 207434.7 | 107.4%
kv_a (W/m/K) | 0.312 | 0.3029 | 2.917% | 1.085129 | 247.8%
kv_b (W/m/K^2) | 4.405e-05 | 4.3957e-05 | 0.2111% | 0.0001761588 | 299.9%
Cpv_a (J/kg/K) | 1080 | 1060.36 | 1.819% | 4057.949 | 275.7%
Cpv_b (J/kg/K^2) | 0.0452 | 0.04374 | 3.23% | 0.1676713 | 271%
kc_a (W/m/K) | 0.0949 | 0.09351555 | 1.459% | 0.1744439 | 83.82%
kc_b (W/m/K^2) | 0.000283 | 0.0002773205 | 2.007% | 7.078542e-05 | 74.99%
Cpc_a (J/kg/K) | 1041 | 1040.946 | 0.005186% | 935.4213 | 10.14%
Cpc_b (J/kg/K^2) | 0.259 | 0.2512155 | 3.006% | 0.06490649 | 74.94%
ρv (kg/m^3) | 1683 | 1683 |  | 1683
ρc (kg/m^3) | 1235 | 1235 |  | 1235
εv | 0.94 | 0.9242473 | 1.676% | 1 | 6.383%
εc | 0.94 | 0.94 |  | 0.94
Kv (1/m) | 10000 | 10287.68 | 2.877% | 21698.96 | 117%
ρv, ρc, εc fixed |  |  | 1.433% |  | 125.5%

## E_Glass_linear_hybrid
Input parameters | Virtual inputs | Hybrid method | Hybrid error (%)
A (1/s) | 2340000000000 | 2190000000000 | 6.41%
E (J/mol) | 181000 | 178000 | 1.657%
n | 1 | 0.985 | 1.5%
Qpyro (J/kg) | 100000 | 111505 | 11.51%
kv_a (W/m/K) | 0.312 | 0.2700473 | 13.45%
kv_b (W/m/K^2) | 4.405e-05 | 0.0001688145 | 283.2%
Cpv_a (J/kg/K) | 1080 | 1174.212 | 8.723%
Cpv_b (J/kg/K^2) | 0.0452 | 0.04244193 | 6.102%
kc_a (W/m/K) | 0.0949 | 0.2016263 | 112.5%
kc_b (W/m/K^2) | 0.000283 | 0.0001800651 | 36.37%
Cpc_a (J/kg/K) | 1041 | 1355.341 | 30.2%
Cpc_b (J/kg/K^2) | 0.259 | 0.2612744 | 0.8781%
ρv (kg/m^3) | 1683 | 1683 | 0%
ρc (kg/m^3) | 1235 | 1235 | 0%
εv | 0.94 | 0.9581866 | 1.935%
εc | 0.94 | 0.94 | 0%
Kv (1/m) | 10000 | 25483.2 | 154.8%
39.37%

## E_Glass_linear_full_2mass
Input parameters | Virtual inputs | 4 times deviation results | 4 times deviation error (%)
A (1/s) | 2340000000000 | 3300000000000 | 41.03%
E (J/mol) | 181000 | 183000 | 1.105%
n | 1 | 1 | 0%
Qpyro (J/kg) | 100000 | 101238.4 | 1.238%
kv_a (W/m/K) | 0.312 | 0.292 | 6.41%
kv_b (W/m/K^2) | 4.405e-05 | 8.933e-05 | 102.8%
Cpv_a (J/kg/K) | 1080 | 1040.77 | 3.632%
Cpv_b (J/kg/K^2) | 0.0452 | 0.1496 | 231%
kc_a (W/m/K) | 0.0949 | 0.076 | 19.92%
kc_b (W/m/K^2) | 0.000283 | 0.000317 | 12.01%
Cpc_a (J/kg/K) | 1041 | 1172 | 12.58%
Cpc_b (J/kg/K^2) | 0.259 | 0.1143 | 55.87%
ρv (kg/m^3) | 1683
ρc (kg/m^3) | 1235
εv | 0.94 | 0.9424 | 0.2553%
εc | 0.94
Kv (1/m) | 10000 | 12751 | 27.51%
ρv, ρc, εc fixed

## E_Glass_linear_full_mass_fbtemp
Input parameters | Virtual inputs | 4 times deviation results | 4 times deviation error (%)
A (1/s) | 2340000000000 | 3430000000000 | 46.58%
E (J/mol) | 181000 | 183000 | 1.105%
n | 1 | 1.013 | 1.3%
Qpyro (J/kg) | 100000 | 99847.5 | 0.1525%
kv_a (W/m/K) | 0.312 | 0.313 | 0.3205%
kv_b (W/m/K^2) | 4.405e-05 | 4.24e-05 | 3.746%
Cpv_a (J/kg/K) | 1080 | 1082.2 | 0.2037%
Cpv_b (J/kg/K^2) | 0.0452 | 0.04576 | 1.239%
kc_a (W/m/K) | 0.0949 | 0.0834 | 12.12%
kc_b (W/m/K^2) | 0.000283 | 0.0003 | 6.007%
Cpc_a (J/kg/K) | 1041 | 1045 | 0.3842%
Cpc_b (J/kg/K^2) | 0.259 | 0.2565 | 0.9653%
ρv (kg/m^3) | 1683
ρc (kg/m^3) | 1235
εv | 0.94 | 0.941716 | 0.1826%
εc | 0.94
Kv (1/m) | 10000 | 10246.6 | 2.466%
ρv, ρc, εc fixed